## Ang_freq_converted_f2
Study_id | Instance | fill
1 | 1 |  | 1 | 1.26563 | 1.579777 | 1.999414 | 2.495695 | 3.136819 | 3.942642 | 5.059555 | 6.228495 | 7.828545 | 10.0463 | 12.45334 | 15.6525 | 19.81028 | 25.0725 | 31.73252 | 40.16164 | 50.1303 | 63.88755 | 78.10486 | 99.53916 | 124.2461 | 157.2497 | 199.02 | 250.1466 | 316.5931 | 395.1758 | 496.6933
1 | 2 |  | 1 | 1.26563 | 1.579777 | 1.999414 | 2.495695 | 3.136819 | 3.942642 | 5.059555 | 6.228495 | 7.828545 | 10.0463 | 12.45334 | 15.6525 | 19.81028 | 25.0725 | 31.73252 | 40.16164 | 50.1303 | 63.88755 | 78.10486 | 99.53916 | 124.2461 | 157.2497 | 199.02 | 250.1466 | 316.5931 | 395.1758 | 496.6933
1 | 3 |  | 1 | 1.26563 | 1.579777 | 1.999414 | 2.495695 | 3.136819 | 3.942642 | 5.059555 | 6.228495 | 7.828545 | 10.0463 | 12.45334 | 15.6525 | 19.81028 | 25.0725 | 31.73252 | 40.16164 | 50.1303 | 63.88755 | 78.10486 | 99.53916 | 124.2461 | 157.2497 | 199.02 | 250.1466 | 316.5931 | 395.1758 | 496.6933
1 | 4 |  | 1 | 1.26563 | 1.579777 | 1.999414 | 2.495695 | 3.136819 | 3.942642 | 5.059555 | 6.228495 | 7.828545 | 10.0463 | 12.45334 | 15.6525 | 19.81028 | 25.0725 | 31.73252 | 40.16164 | 50.1303 | 63.88755 | 78.10486 | 99.53916 | 124.2461 | 157.2497 | 199.02 | 250.1466 | 316.5931 | 395.1758 | 496.6933
1 | 5 |  | 1 | 1.26563 | 1.579777 | 1.999414 | 2.495695 | 3.136819 | 3.942642 | 5.059555 | 6.228495 | 7.828545 | 10.0463 | 12.45334 | 15.6525 | 19.81028 | 25.0725 | 31.73252 | 40.16164 | 50.1303 | 63.88755 | 78.10486 | 99.53916 | 124.2461 | 157.2497 | 199.02 | 250.1466 | 316.5931 | 395.1758 | 496.6933
2 | 1 | loss | 0.995749 | 1.597774 | 2.509747 | 3.975987 | 6.325722 | 9.978722 | 15.80847 | 24.93761 | 39.50661 | 62.58709 | 100
2 | 2 | loss | 0.995749 | 1.597774 | 2.509747 | 3.975987 | 6.325722 | 9.978722 | 15.80847 | 24.93761 | 39.50661 | 62.58709 | 100
2 | 3 | loss | 0.995749 | 1.597774 | 2.509747 | 3.975987 | 6.325722 | 9.978722 | 15.80847 | 24.93761 | 39.50661 | 62.58709 | 100
2 | 4 | loss | 0.995749 | 1.597774 | 2.509747 | 3.975987 | 6.325722 | 9.978722 | 15.80847 | 24.93761 | 39.50661 | 62.58709 | 100
3 | 1 | loss | 0.1034614 | 0.1504319 | 0.2212216 | 0.3253234 | 0.4624072 | 0.7196857 | 1 | 1.504319 | 2.237452 | 3.253234 | 4.676821 | 7.03543 | 10.34614 | 15.21479 | 22.12216 | 32.53234 | 47.30171 | 68.77624 | 102.2945 | 148.7352 | 218.7265 | 329.0345 | 473.0171
3 | 2 | loss | 0.1034614 | 0.1504319 | 0.2212216 | 0.3253234 | 0.4624072 | 0.7196857 | 1 | 1.504319 | 2.237452 | 3.253234 | 4.676821 | 7.03543 | 10.34614 | 15.21479 | 22.12216 | 32.53234 | 47.30171 | 68.77624 | 102.2945 | 148.7352 | 218.7265 | 329.0345 | 473.0171
3 | 3 | loss | 0.1034614 | 0.1504319 | 0.2212216 | 0.3253234 | 0.4624072 | 0.7196857 | 1 | 1.504319 | 2.237452 | 3.253234 | 4.676821 | 7.03543 | 10.34614 | 15.21479 | 22.12216 | 32.53234 | 47.30171 | 68.77624 | 102.2945 | 148.7352 | 218.7265 | 329.0345 | 473.0171
3 | 4 | loss | 0.1034614 | 0.1504319 | 0.2212216 | 0.3253234 | 0.4624072 | 0.7196857 | 1 | 1.504319 | 2.237452 | 3.253234 | 4.676821 | 7.03543 | 10.34614 | 15.21479 | 22.12216 | 32.53234 | 47.30171 | 68.77624 | 102.2945 | 148.7352 | 218.7265 | 329.0345 | 473.0171
4 | 1 | loss | 0.06157276 | 0.1225433 | 0.183702 | 0.2463692 | 0.3693266 | 0.6315062 | 0.9857896 | 1.570298 | 2.476192 | 3.904689 | 6.219912 | 9.709365 | 15.62371 | 24.63692 | 39.24499 | 61.88515 | 98.57896 | 153.8831 | 242.6571 | 394.441 | 621.9912
4 | 2 | loss | 0.06157276 | 0.1225433 | 0.183702 | 0.2463692 | 0.3693266 | 0.6315062 | 0.9857896 | 1.570298 | 2.476192 | 3.904689 | 6.219912 | 9.709365 | 15.62371 | 24.63692 | 39.24499 | 61.88515 | 98.57896 | 153.8831 | 242.6571 | 394.441 | 621.9912
4 | 3 | loss | 0.06157276 | 0.1225433 | 0.183702 | 0.2463692 | 0.3693266 | 0.6315062 | 0.9857896 | 1.570298 | 2.476192 | 3.904689 | 6.219912 | 9.709365 | 15.62371 | 24.63692 | 39.24499 | 61.88515 | 98.57896 | 153.8831 | 242.6571 | 394.441 | 621.9912
5 | 1 | loss | 0.1 | 0.1201773 | 0.1444259 | 0.1722431 | 0.2134363 | 0.2487638 | 0.2989577 | 0.3676294 | 0.4418072 | 0.535034 | 0.6380843 | 0.7609826 | 0.9215593 | 1.11602 | 1.351514 | 1.624213 | 1.966942 | 2.363819 | 2.797596 | 3.440213 | 4.040454 | 4.968561 | 5.925531 | 7.175891 | 8.558004 | 10.36385 | 12.64723 | 15.19911 | 18.26589 | 22.12022 | 26.78785 | 31.94733 | 38.68861 | 46.85239 | 56.30595 | 68.7114 | 80.08435 | 97.72871 | 115.6626 | 143.3241 | 170.9291 | 206.9972 | 276.9175
5 | 2 | loss | 0.1 | 0.1201773 | 0.1444259 | 0.1722431 | 0.2134363 | 0.2487638 | 0.2989577 | 0.3676294 | 0.4418072 | 0.535034 | 0.6380843 | 0.7609826 | 0.9215593 | 1.11602 | 1.351514 | 1.624213 | 1.966942 | 2.363819 | 2.797596 | 3.440213 | 4.040454 | 4.968561 | 5.925531 | 7.175891 | 8.558004 | 10.36385 | 12.64723 | 15.19911 | 18.26589 | 22.12022 | 26.78785 | 31.94733 | 38.68861 | 46.85239 | 56.30595 | 68.7114 | 80.08435 | 97.72871 | 115.6626 | 143.3241 | 170.9291 | 206.9972 | 276.9175
5 | 3 | loss | 0.1 | 0.1201773 | 0.1444259 | 0.1722431 | 0.2134363 | 0.2487638 | 0.2989577 | 0.3676294 | 0.4418072 | 0.535034 | 0.6380843 | 0.7609826 | 0.9215593 | 1.11602 | 1.351514 | 1.624213 | 1.966942 | 2.363819 | 2.797596 | 3.440213 | 4.040454 | 4.968561 | 5.925531 | 7.175891 | 8.558004 | 10.36385 | 12.64723 | 15.19911 | 18.26589 | 22.12022 | 26.78785 | 31.94733 | 38.68861 | 46.85239 | 56.30595 | 68.7114 | 80.08435 | 97.72871 | 115.6626 | 143.3241 | 170.9291 | 206.9972 | 276.9175
5 | 4 | loss | 0.1 | 0.1201773 | 0.1444259 | 0.1722431 | 0.2134363 | 0.2487638 | 0.2989577 | 0.3676294 | 0.4418072 | 0.535034 | 0.6380843 | 0.7609826 | 0.9215593 | 1.11602 | 1.351514 | 1.624213 | 1.966942 | 2.363819 | 2.797596 | 3.440213 | 4.040454 | 4.968561 | 5.925531 | 7.175891 | 8.558004 | 10.36385 | 12.64723 | 15.19911 | 18.26589 | 22.12022 | 26.78785 | 31.94733 | 38.68861 | 46.85239 | 56.30595 | 68.7114 | 80.08435 | 97.72871 | 115.6626 | 143.3241 | 170.9291 | 206.9972 | 276.9175
5 | 5 | loss | 0.1 | 0.1201773 | 0.1444259 | 0.1722431 | 0.2134363 | 0.2487638 | 0.2989577 | 0.3676294 | 0.4418072 | 0.535034 | 0.6380843 | 0.7609826 | 0.9215593 | 1.11602 | 1.351514 | 1.624213 | 1.966942 | 2.363819 | 2.797596 | 3.440213 | 4.040454 | 4.968561 | 5.925531 | 7.175891 | 8.558004 | 10.36385 | 12.64723 | 15.19911 | 18.26589 | 22.12022 | 26.78785 | 31.94733 | 38.68861 | 46.85239 | 56.30595 | 68.7114 | 80.08435 | 97.72871 | 115.6626 | 143.3241 | 170.9291 | 206.9972 | 276.9175
5 | 6 | loss | 0.1 | 0.1201773 | 0.1444259 | 0.1722431 | 0.2134363 | 0.2487638 | 0.2989577 | 0.3676294 | 0.4418072 | 0.535034 | 0.6380843 | 0.7609826 | 0.9215593 | 1.11602 | 1.351514 | 1.624213 | 1.966942 | 2.363819 | 2.797596 | 3.440213 | 4.040454 | 4.968561 | 5.925531 | 7.175891 | 8.558004 | 10.36385 | 12.64723 | 15.19911 | 18.26589 | 22.12022 | 26.78785 | 31.94733 | 38.68861 | 46.85239 | 56.30595 | 68.7114 | 80.08435 | 97.72871 | 115.6626 | 143.3241 | 170.9291 | 206.9972 | 276.9175
6 | 1 | visc | 0.1029831 | 0.1290144 | 0.1664472 | 0.2189906 | 0.2797747 | 0.3609498 | 0.4521881 | 0.6067066 | 0.7751071 | 0.9902496 | 1.277565 | 1.600499 | 2.168554 | 2.797747 | 3.574304 | 4.702626 | 6.126805 | 7.751071 | 10.29831 | 13.02848 | 16.64472 | 21.89906 | 27.70468 | 35.04942 | 45.66405 | 59.4933 | 77.51071 | 99.02496 | 129.0144 | 163.2172 | 212.6472 | 277.0468 | 364.5039 | 465.6773 | 594.933
6 | 2 | visc | 0.1029831 | 0.1290144 | 0.1664472 | 0.2189906 | 0.2797747 | 0.3609498 | 0.4521881 | 0.6067066 | 0.7751071 | 0.9902496 | 1.277565 | 1.600499 | 2.168554 | 2.797747 | 3.574304 | 4.702626 | 6.126805 | 7.751071 | 10.29831 | 13.02848 | 16.64472 | 21.89906 | 27.70468 | 35.04942 | 45.66405 | 59.4933 | 77.51071 | 99.02496 | 129.0144 | 163.2172 | 212.6472 | 277.0468 | 364.5039 | 465.6773 | 594.933
6 | 3 | visc | 0.1029831 | 0.1290144 | 0.1664472 | 0.2189906 | 0.2797747 | 0.3609498 | 0.4521881 | 0.6067066 | 0.7751071 | 0.9902496 | 1.277565 | 1.600499 | 2.168554 | 2.797747 | 3.574304 | 4.702626 | 6.126805 | 7.751071 | 10.29831 | 13.02848 | 16.64472 | 21.89906 | 27.70468 | 35.04942 | 45.66405 | 59.4933 | 77.51071 | 99.02496 | 129.0144 | 163.2172 | 212.6472 | 277.0468 | 364.5039 | 465.6773 | 594.933
6 | 4 | visc | 0.1029831 | 0.1290144 | 0.1664472 | 0.2189906 | 0.2797747 | 0.3609498 | 0.4521881 | 0.6067066 | 0.7751071 | 0.9902496 | 1.277565 | 1.600499 | 2.168554 | 2.797747 | 3.574304 | 4.702626 | 6.126805 | 7.751071 | 10.29831 | 13.02848 | 16.64472 | 21.89906 | 27.70468 | 35.04942 | 45.66405 | 59.4933 | 77.51071 | 99.02496 | 129.0144 | 163.2172 | 212.6472 | 277.0468 | 364.5039 | 465.6773 | 594.933
7 | 1 | loss | 0.07106809 | 0.1 | 0.1470497 | 0.2115236 | 0.3144906 | 0.4573904 | 0.6800422 | 0.9890433 | 1.470497 | 2.138669 | 3.179745 | 4.624574 | 6.875758 | 10 | 14.54385 | 21.15236 | 31.44906 | 46.75806 | 65.79332 | 101.1078 | 140.7101 | 213.8669
7 | 2 | loss | 0.1454385 | 0.3250586 | 0.6951928 | 1.503258 | 3.214971 | 6.951928 | 14.54385 | 32.14971 | 67.25912 | 148.6787 | 314.4906
8 | 1 | tan
8 | 2 | tan
8 | 3 | tan
8 | 4 | tan
9 | 1 | tan
9 | 2 | tan
9 | 3 | tan
9 | 4 | tan
11 | 1a |  | 6.283185 | 62.83185 | 125.6637 | 188.49555 | 251.3274 | 314.15925 | 376.9911 | 439.82295 | 502.6548 | 565.48665 | 628.3185
11 | 2a |  | 6.283185 | 62.83185 | 125.6637 | 188.49555 | 251.3274 | 314.15925 | 376.9911 | 439.82295 | 502.6548 | 565.48665 | 628.3185
11 | 3a |  | 6.283185 | 62.83185 | 125.6637 | 188.49555 | 251.3274 | 314.15925 | 376.9911 | 439.82295 | 502.6548 | 565.48665 | 628.3185
11 | 4a |  | 6.283185 | 62.83185 | 125.6637 | 188.49555 | 251.3274 | 314.15925 | 376.9911 | 439.82295 | 502.6548 | 565.48665 | 628.3185
11 | 1b | tan
11 | 2b | tan
11 | 3b | tan
11 | 4b | tan
12 | 1a | visc | 0.06389385 | 0.09238569 | 0.130266 | 0.1980682 | 0.2912326 | 0.428218 | 0.6243817 | 0.9180683 | 1.327458 | 1.968272 | 2.918432 | 4.291161 | 6.256912 | 9.047017 | 13.52726 | 19.724 | 29.73989 | 42.64271 | 63.22806 | 90.65991 | 134.4251 | 196.0043 | 293.0687 | 430.918 | 623.0745
12 | 2a | visc | 0.06389385 | 0.09238569 | 0.130266 | 0.1980682 | 0.2912326 | 0.428218 | 0.6243817 | 0.9180683 | 1.327458 | 1.968272 | 2.918432 | 4.291161 | 6.256912 | 9.047017 | 13.52726 | 19.724 | 29.73989 | 42.64271 | 63.22806 | 90.65991 | 134.4251 | 196.0043 | 293.0687 | 430.918 | 623.0745
12 | 3a | visc | 0.06389385 | 0.09238569 | 0.130266 | 0.1980682 | 0.2912326 | 0.428218 | 0.6243817 | 0.9180683 | 1.327458 | 1.968272 | 2.918432 | 4.291161 | 6.256912 | 9.047017 | 13.52726 | 19.724 | 29.73989 | 42.64271 | 63.22806 | 90.65991 | 134.4251 | 196.0043 | 293.0687 | 430.918 | 623.0745
12 | 4a | visc | 0.06389385 | 0.09238569 | 0.130266 | 0.1980682 | 0.2912326 | 0.428218 | 0.6243817 | 0.9180683 | 1.327458 | 1.968272 | 2.918432 | 4.291161 | 6.256912 | 9.047017 | 13.52726 | 19.724 | 29.73989 | 42.64271 | 63.22806 | 90.65991 | 134.4251 | 196.0043 | 293.0687 | 430.918 | 623.0745
12 | 5a | visc | 0.06389385 | 0.09238569 | 0.130266 | 0.1980682 | 0.2912326 | 0.428218 | 0.6243817 | 0.9180683 | 1.327458 | 1.968272 | 2.918432 | 4.291161 | 6.256912 | 9.047017 | 13.52726 | 19.724 | 29.73989 | 42.64271 | 63.22806 | 90.65991 | 134.4251 | 196.0043 | 293.0687 | 430.918 | 623.0745
12 | 1b | tan
12 | 2b | tan
12 | 3b | tan
12 | 4b | tan
12 | 5b | tan
13 | 1 |  | 0.5155303 | 0.5747601 | 0.6473619 | 0.7291345 | 0.8156732 | 0.9124827 | 1.034754 | 1.165461 | 1.294954 | 1.463493 | 1.653968 | 1.831503 | 2.076922 | 2.315542 | 2.634761 | 2.967576 | 3.34243 | 3.713802 | 4.140485 | 4.679373 | 5.306404 | 5.856048 | 6.663359 | 7.454212 | 8.424388 | 9.328651 | 10.54278 | 11.75405 | 13.41999 | 15.32205 | 16.85176 | 18.98042 | 21.37796 | 24.07836 | 27.11985 | 30.33862 | 34.1709 | 38.48725 | 43.79308 | 49.15752 | 55.36693 | 63.64542 | 68.8201
13 | 2 |  | 0.5155303 | 0.5747601 | 0.6473619 | 0.7291345 | 0.8156732 | 0.9124827 | 1.034754 | 1.165461 | 1.294954 | 1.463493 | 1.653968 | 1.831503 | 2.076922 | 2.315542 | 2.634761 | 2.967576 | 3.34243 | 3.713802 | 4.140485 | 4.679373 | 5.306404 | 5.856048 | 6.663359 | 7.454212 | 8.424388 | 9.328651 | 10.54278 | 11.75405 | 13.41999 | 15.32205 | 16.85176 | 18.98042 | 21.37796 | 24.07836 | 27.11985 | 30.33862 | 34.1709 | 38.48725 | 43.79308 | 49.15752 | 55.36693 | 63.64542 | 68.8201
13 | 3 |  | 0.5155303 | 0.5747601 | 0.6473619 | 0.7291345 | 0.8156732 | 0.9124827 | 1.034754 | 1.165461 | 1.294954 | 1.463493 | 1.653968 | 1.831503 | 2.076922 | 2.315542 | 2.634761 | 2.967576 | 3.34243 | 3.713802 | 4.140485 | 4.679373 | 5.306404 | 5.856048 | 6.663359 | 7.454212 | 8.424388 | 9.328651 | 10.54278 | 11.75405 | 13.41999 | 15.32205 | 16.85176 | 18.98042 | 21.37796 | 24.07836 | 27.11985 | 30.33862 | 34.1709 | 38.48725 | 43.79308 | 49.15752 | 55.36693 | 63.64542 | 68.8201
13 | 4 |  | 0.5155303 | 0.5747601 | 0.6473619 | 0.7291345 | 0.8156732 | 0.9124827 | 1.034754 | 1.165461 | 1.294954 | 1.463493 | 1.653968 | 1.831503 | 2.076922 | 2.315542 | 2.634761 | 2.967576 | 3.34243 | 3.713802 | 4.140485 | 4.679373 | 5.306404 | 5.856048 | 6.663359 | 7.454212 | 8.424388 | 9.328651 | 10.54278 | 11.75405 | 13.41999 | 15.32205 | 16.85176 | 18.98042 | 21.37796 | 24.07836 | 27.11985 | 30.33862 | 34.1709 | 38.48725 | 43.79308 | 49.15752 | 55.36693 | 63.64542 | 68.8201
13 | 5 |  | 0.5155303 | 0.5747601 | 0.6473619 | 0.7291345 | 0.8156732 | 0.9124827 | 1.034754 | 1.165461 | 1.294954 | 1.463493 | 1.653968 | 1.831503 | 2.076922 | 2.315542 | 2.634761 | 2.967576 | 3.34243 | 3.713802 | 4.140485 | 4.679373 | 5.306404 | 5.856048 | 6.663359 | 7.454212 | 8.424388 | 9.328651 | 10.54278 | 11.75405 | 13.41999 | 15.32205 | 16.85176 | 18.98042 | 21.37796 | 24.07836 | 27.11985 | 30.33862 | 34.1709 | 38.48725 | 43.79308 | 49.15752 | 55.36693 | 63.64542 | 68.8201
13 | 6 |  | 0.5155303 | 0.5747601 | 0.6473619 | 0.7291345 | 0.8156732 | 0.9124827 | 1.034754 | 1.165461 | 1.294954 | 1.463493 | 1.653968 | 1.831503 | 2.076922 | 2.315542 | 2.634761 | 2.967576 | 3.34243 | 3.713802 | 4.140485 | 4.679373 | 5.306404 | 5.856048 | 6.663359 | 7.454212 | 8.424388 | 9.328651 | 10.54278 | 11.75405 | 13.41999 | 15.32205 | 16.85176 | 18.98042 | 21.37796 | 24.07836 | 27.11985 | 30.33862 | 34.1709 | 38.48725 | 43.79308 | 49.15752 | 55.36693 | 63.64542 | 68.8201
13 | 7 |  | 0.5155303 | 0.5747601 | 0.6473619 | 0.7291345 | 0.8156732 | 0.9124827 | 1.034754 | 1.165461 | 1.294954 | 1.463493 | 1.653968 | 1.831503 | 2.076922 | 2.315542 | 2.634761 | 2.967576 | 3.34243 | 3.713802 | 4.140485 | 4.679373 | 5.306404 | 5.856048 | 6.663359 | 7.454212 | 8.424388 | 9.328651 | 10.54278 | 11.75405 | 13.41999 | 15.32205 | 16.85176 | 18.98042 | 21.37796 | 24.07836 | 27.11985 | 30.33862 | 34.1709 | 38.48725 | 43.79308 | 49.15752 | 55.36693 | 63.64542 | 68.8201
13 | 8 |  | 0.5155303 | 0.5747601 | 0.6473619 | 0.7291345 | 0.8156732 | 0.9124827 | 1.034754 | 1.165461 | 1.294954 | 1.463493 | 1.653968 | 1.831503 | 2.076922 | 2.315542 | 2.634761 | 2.967576 | 3.34243 | 3.713802 | 4.140485 | 4.679373 | 5.306404 | 5.856048 | 6.663359 | 7.454212 | 8.424388 | 9.328651 | 10.54278 | 11.75405 | 13.41999 | 15.32205 | 16.85176 | 18.98042 | 21.37796 | 24.07836 | 27.11985 | 30.33862 | 34.1709 | 38.48725 | 43.79308 | 49.15752 | 55.36693 | 63.64542 | 68.8201
14 | 1 | loss | 1.466018 | 2.423783 | 3.794145 | 5.939285 | 9.399428 | 14.71369 | 24.06186 | 38.07993 | 60.92706 | 95.37409 | 150.9376 | 236.2751 | 357.9294
14 | 2 | loss | 1.466018 | 2.423783 | 3.794145 | 5.939285 | 9.399428 | 14.71369 | 24.06186 | 38.07993 | 60.92706 | 95.37409 | 150.9376 | 236.2751 | 357.9294
14 | 3 | loss | 1.466018 | 2.423783 | 3.794145 | 5.939285 | 9.399428 | 14.71369 | 24.06186 | 38.07993 | 60.92706 | 95.37409 | 150.9376 | 236.2751 | 357.9294
14 | 4 | loss | 1.466018 | 2.423783 | 3.794145 | 5.939285 | 9.399428 | 14.71369 | 24.06186 | 38.07993 | 60.92706 | 95.37409 | 150.9376 | 236.2751 | 357.9294
14 | 5 | loss | 1.466018 | 2.423783 | 3.794145 | 5.939285 | 9.399428 | 14.71369 | 24.06186 | 38.07993 | 60.92706 | 95.37409 | 150.9376 | 236.2751 | 357.9294
14 | 6 | loss | 1.466018 | 2.423783 | 3.794145 | 5.939285 | 9.399428 | 14.71369 | 24.06186 | 38.07993 | 60.92706 | 95.37409 | 150.9376 | 236.2751 | 357.9294
14 | 7 | loss | 1.466018 | 2.423783 | 3.794145 | 5.939285 | 9.399428 | 14.71369 | 24.06186 | 38.07993 | 60.92706 | 95.37409 | 150.9376 | 236.2751 | 357.9294
14 | 8 | loss | 1.466018 | 2.423783 | 3.794145 | 5.939285 | 9.399428 | 14.71369 | 24.06186 | 38.07993 | 60.92706 | 95.37409 | 150.9376 | 236.2751 | 357.9294
14 | 9 | loss | 1.466018 | 2.423783 | 3.794145 | 5.939285 | 9.399428 | 14.71369 | 24.06186 | 38.07993 | 60.92706 | 95.37409 | 150.9376 | 236.2751 | 357.9294
14 | 10 | loss | 1.466018 | 2.423783 | 3.794145 | 5.939285 | 9.399428 | 14.71369 | 24.06186 | 38.07993 | 60.92706 | 95.37409 | 150.9376 | 236.2751 | 357.9294
15 | 1 |  | 1.479772 | 2.335242 | 3.750505 | 5.78184 | 9.340369 | 14.91357 | 22.85693 | 38.92045 | 62.87468 | 88.78692 | 140.1155 | 234.4365 | 376.5159
15 | 2 |  | 1.479772 | 2.335242 | 3.750505 | 5.78184 | 9.340369 | 14.91357 | 22.85693 | 38.92045 | 62.87468 | 88.78692 | 140.1155 | 234.4365 | 376.5159
15 | 3 |  | 1.479772 | 2.335242 | 3.750505 | 5.78184 | 9.340369 | 14.91357 | 22.85693 | 38.92045 | 62.87468 | 88.78692 | 140.1155 | 234.4365 | 376.5159
15 | 4 |  | 1.479772 | 2.335242 | 3.750505 | 5.78184 | 9.340369 | 14.91357 | 22.85693 | 38.92045 | 62.87468 | 88.78692 | 140.1155 | 234.4365 | 376.5159
15 | 5 |  | 1.479772 | 2.335242 | 3.750505 | 5.78184 | 9.340369 | 14.91357 | 22.85693 | 38.92045 | 62.87468 | 88.78692 | 140.1155 | 234.4365 | 376.5159
15 | 6 |  | 1.479772 | 2.335242 | 3.750505 | 5.78184 | 9.340369 | 14.91357 | 22.85693 | 38.92045 | 62.87468 | 88.78692 | 140.1155 | 234.4365 | 376.5159
16 | 1
16 | 2
16 | 3
17 | 1 |  | 0.16 | 0.25 | 0.41 | 0.66 | 1.02 | 1.6 | 2.52 | 3.97 | 6.4 | 10 | 16
17 | 2 |  | 0.16 | 0.25 | 0.41 | 0.66 | 1.02 | 1.6 | 2.53 | 3.97 | 6.4 | 10 | 16
17 | 3 |  | 0.16 | 0.25 | 0.41 | 0.66 | 1.02 | 1.6 | 2.54 | 3.97 | 6.4 | 10 | 16
17 | 4 |  | 0.16 | 0.25 | 0.41 | 0.66 | 1.02 | 1.6 | 2.55 | 3.97 | 6.4 | 10 | 16
18 | 1 | loss | 0.19 | 0.29 | 0.41 | 0.6 | 0.83 | 1.21 | 1.82 | 2.49 | 3.57 | 5.11 | 7.5 | 10.49 | 15.77 | 22.6 | 31.62 | 46.42 | 68.13 | 100 | 143.3 | 205.35
18 | 2 | loss | 1.24 | 1.78 | 2.49 | 3.48 | 4.87 | 6.49 | 9.53 | 13.02 | 17.78 | 26.1 | 35.65 | 51.09 | 69.78 | 100 | 133.35 | 191.1 | 273.84
19 | 1 | loss
19 | 2 | loss
19 | 3 | loss
19 | 4 | loss
19 | 5 | loss
20 | 1a |  | 0.1 | 0.2455604 | 0.6178186 | 1.554405 | 3.910814 | 9.839438 | 25.05794 | 98.79323
20 | 2a |  | 0.1 | 0.1567037 | 0.9919389 | 2.46556 | 6.279003 | 15.7977 | 61.53237 | 96.42358
20 | 3a |  | 0.09760122 | 0.3130448 | 0.7412202 | 3.143141 | 7.442262 | 23.29759 | 41.22054 | 97.6012
20 | 4a |  | 0.1 | 0.1567037 | 0.9919389 | 2.46556 | 6.279003 | 15.7977 | 61.53237 | 96.42358
20 | 1b |  | 0.09727 | 0.1293753 | 0.1736523 | 0.2309487 | 0.3071498 | 0.4084935 | 0.5482956 | 0.7292049 | 0.9787667 | 1.313738 | 1.715357 | 2.302415 | 3.09039 | 4.11006 | 5.466174 | 7.336899 | 9.757711 | 12.85843 | 17.41857 | 23.1658 | 31.09402 | 40.97486 | 54.99795 | 73.14453 | 97.27834
20 | 2b |  | 0.09727834 | 0.1526706 | 0.2463078 | 0.3865602 | 0.606675 | 0.9698049 | 1.536095 | 2.433055 | 3.818483 | 6.160475 | 9.668367 | 15.45543 | 24.4802 | 38.77477 | 60.85379 | 99.08451
20 | 3b |  | 0.09638764 | 0.1293753 | 0.170487 | 0.2330827 | 0.3128525 | 0.4122683 | 0.5432756 | 0.742744 | 1.254687 | 1.699651 | 2.281337 | 3.034061 | 4.072432 | 5.366534 | 7.404698 | 9.668367 | 12.85843 | 17.25908 | 22.74352 | 30.80932 | 40.97486 | 54.49438 | 72.47472 | 98.17727
20 | 4b |  | 0.09784118 | 0.1533521 | 0.244178 | 0.376727 | 0.6045986 | 1.53285 | 2.460028 | 3.886263 | 6.187976 | 9.547047 | 15.56531 | 24.58951 | 38.54059 | 60.88502 | 97.71273
20 | 1c |  | 0.1017752 | 0.135178 | 0.2384704 | 0.3167368 | 0.5587621 | 1.001391 | 1.319604 | 1.766574 | 3.165982 | 5.629382 | 9.852922 | 17.38176 | 23.26924 | 31.15087 | 41.04978 | 73.56765 | 97.71273
20 | 2c |  | 0.1017752 | 0.1570226 | 0.252001 | 0.6338859 | 1.581962 | 3.948033 | 9.852922 | 24.58951 | 60.88502 | 99.26568
20 | 3c |  | 0.1017752 | 0.1781337 | 0.3167368 | 0.7305387 | 1.319604 | 3.165982 | 5.497801 | 9.775553 | 17.51935 | 41.37467 | 100.0513
20 | 4c |  | 0.1595181 | 0.252001 | 0.3981023 | 0.6289079 | 1.001391 | 1.557212 | 3.917026 | 9.930916 | 15.6885 | 39.15316 | 61.85267 | 98.48621
20 | 1d
20 | 2d
20 | 3d
20 | 4d
20 | 1e
20 | 2e
20 | 3e
20 | 4e
21 | 1a | loss
21 | 2a | loss
21 | 3a | loss
21 | 4a | loss
21 | 5a | loss
21 | 6a | loss
21 | 7a | loss
21 | 8a | loss
21 | 1b |  | 0.98 | 1.32 | 1.79 | 2.44 | 3.32 | 4.42 | 6.27 | 8.36 | 11.49 | 15.31 | 21.25 | 28.32 | 38.13 | 52.41 | 70.56 | 95 | 130.56 | 181.28 | 249
21 | 2b |  | 0.98 | 1.32 | 1.79 | 2.44 | 3.32 | 4.42 | 6.27 | 8.36 | 11.49 | 15.31 | 21.25 | 28.32 | 38.13 | 52.41 | 70.56 | 95 | 130.56 | 181.28 | 249
21 | 3b |  | 0.98 | 1.32 | 1.79 | 2.44 | 3.32 | 4.42 | 6.27 | 8.36 | 11.49 | 15.31 | 21.25 | 28.32 | 38.13 | 52.41 | 70.56 | 95 | 130.56 | 181.28 | 249
21 | 4b |  | 0.98 | 1.32 | 1.79 | 2.44 | 3.32 | 4.42 | 6.27 | 8.36 | 11.49 | 15.31 | 21.25 | 28.32 | 38.13 | 52.41 | 70.56 | 95 | 130.56 | 181.28 | 249
21 | 5b |  | 0.98 | 1.32 | 1.79 | 2.44 | 3.32 | 4.42 | 6.27 | 8.36 | 11.49 | 15.31 | 21.25 | 28.32 | 38.13 | 52.41 | 70.56 | 95 | 130.56 | 181.28 | 249
21 | 6b |  | 0.98 | 1.32 | 1.79 | 2.44 | 3.32 | 4.42 | 6.27 | 8.36 | 11.49 | 15.31 | 21.25 | 28.32 | 38.13 | 52.41 | 70.56 | 95 | 130.56 | 181.28 | 249
21 | 7b |  | 0.98 | 1.32 | 1.79 | 2.44 | 3.32 | 4.42 | 6.27 | 8.36 | 11.49 | 15.31 | 21.25 | 28.32 | 38.13 | 52.41 | 70.56 | 95 | 130.56 | 181.28 | 249
21 | 8b |  | 0.98 | 1.32 | 1.79 | 2.44 | 3.32 | 4.42 | 6.27 | 8.36 | 11.49 | 15.31 | 21.25 | 28.32 | 38.13 | 52.41 | 70.56 | 95 | 130.56 | 181.28 | 249
22 | 1 |  | 0.1 | 0.14 | 0.21 | 0.3 | 0.45 | 0.61 | 0.87 | 1.29 | 1.85 | 2.62 | 3.78 | 5.28 | 7.7 | 11.1 | 16.18 | 22.86 | 34.75 | 49.6 | 70.79 | 98.96
22 | 2 |  | 0.1 | 0.14 | 0.21 | 0.3 | 0.45 | 0.61 | 0.87 | 1.29 | 1.85 | 2.62 | 3.78 | 5.28 | 7.7 | 11.1 | 16.18 | 22.86 | 34.75 | 49.6 | 70.79 | 98.96
22 | 3 |  | 0.1 | 0.14 | 0.21 | 0.3 | 0.45 | 0.61 | 0.87 | 1.29 | 1.85 | 2.62 | 3.78 | 5.28 | 7.7 | 11.1 | 16.18 | 22.86 | 34.75 | 49.6 | 70.79 | 98.96
22 | 4 |  | 0.1 | 0.14 | 0.21 | 0.3 | 0.45 | 0.61 | 0.87 | 1.29 | 1.85 | 2.62 | 3.78 | 5.28 | 7.7 | 11.1 | 16.18 | 22.86 | 34.75 | 49.6 | 70.79 | 98.96
22 | 5 |  | 0.1 | 0.14 | 0.21 | 0.3 | 0.45 | 0.61 | 0.87 | 1.29 | 1.85 | 2.62 | 3.78 | 5.28 | 7.7 | 11.1 | 16.18 | 22.86 | 34.75 | 49.6 | 70.79 | 98.96
22 | 6 |  | 0.1 | 0.14 | 0.21 | 0.3 | 0.45 | 0.61 | 0.87 | 1.29 | 1.85 | 2.62 | 3.78 | 5.28 | 7.7 | 11.1 | 16.18 | 22.86 | 34.75 | 49.6 | 70.79 | 98.96
22 | 7 |  | 0.1 | 0.14 | 0.21 | 0.3 | 0.45 | 0.61 | 0.87 | 1.29 | 1.85 | 2.62 | 3.78 | 5.28 | 7.7 | 11.1 | 16.18 | 22.86 | 34.75 | 49.6 | 70.79 | 98.96
22 | 8 |  | 0.1 | 0.14 | 0.21 | 0.3 | 0.45 | 0.61 | 0.87 | 1.29 | 1.85 | 2.62 | 3.78 | 5.28 | 7.7 | 11.1 | 16.18 | 22.86 | 34.75 | 49.6 | 70.79 | 98.96
23 | 1 | loss
23 | 2 | loss
23 | 3 | loss
23 | 4 | loss
23 | 5 | loss
24 | 1 | visc | 0.1 | 0.12 | 0.15 | 0.19 | 0.23 | 0.28 | 0.35 | 0.43 | 0.52 | 0.67 | 0.82 | 1 | 1.22 | 1.53 | 1.87 | 2.28 | 2.82 | 3.55 | 4.32 | 5.27 | 6.74 | 8.21 | 10.17 | 12.18 | 15.09 | 18.68 | 22.76 | 28.65 | 35.48 | 42.52 | 52.65 | 64.14 | 82.09 | 96.76
24 | 2 | visc | 0.1 | 0.12 | 0.15 | 0.19 | 0.23 | 0.28 | 0.35 | 0.43 | 0.52 | 0.67 | 0.82 | 1 | 1.22 | 1.53 | 1.87 | 2.28 | 2.82 | 3.55 | 4.32 | 5.27 | 6.74 | 8.21 | 10.17 | 12.18 | 15.09 | 18.68 | 22.76 | 28.65 | 35.48 | 42.52 | 52.65 | 64.14 | 82.09 | 96.76
24 | 3 | visc | 0.1 | 0.12 | 0.15 | 0.19 | 0.23 | 0.28 | 0.35 | 0.43 | 0.52 | 0.67 | 0.82 | 1 | 1.22 | 1.53 | 1.87 | 2.28 | 2.82 | 3.55 | 4.32 | 5.27 | 6.74 | 8.21 | 10.17 | 12.18 | 15.09 | 18.68 | 22.76 | 28.65 | 35.48 | 42.52 | 52.65 | 64.14 | 82.09 | 96.76
24 | 4 | visc | 0.1 | 0.12 | 0.15 | 0.19 | 0.23 | 0.28 | 0.35 | 0.43 | 0.52 | 0.67 | 0.82 | 1 | 1.22 | 1.53 | 1.87 | 2.28 | 2.82 | 3.55 | 4.32 | 5.27 | 6.74 | 8.21 | 10.17 | 12.18 | 15.09 | 18.68 | 22.76 | 28.65 | 35.48 | 42.52 | 52.65 | 64.14 | 82.09 | 96.76
24 | 5 | visc | 0.1 | 0.12 | 0.15 | 0.19 | 0.23 | 0.28 | 0.35 | 0.43 | 0.52 | 0.67 | 0.82 | 1 | 1.22 | 1.53 | 1.87 | 2.28 | 2.82 | 3.55 | 4.32 | 5.27 | 6.74 | 8.21 | 10.17 | 12.18 | 15.09 | 18.68 | 22.76 | 28.65 | 35.48 | 42.52 | 52.65 | 64.14 | 82.09 | 96.76
24 | 6 | visc | 0.1 | 0.12 | 0.15 | 0.19 | 0.23 | 0.28 | 0.35 | 0.43 | 0.52 | 0.67 | 0.82 | 1 | 1.22 | 1.53 | 1.87 | 2.28 | 2.82 | 3.55 | 4.32 | 5.27 | 6.74 | 8.21 | 10.17 | 12.18 | 15.09 | 18.68 | 22.76 | 28.65 | 35.48 | 42.52 | 52.65 | 64.14 | 82.09 | 96.76
24 | 7 | visc | 0.1 | 0.12 | 0.15 | 0.19 | 0.23 | 0.28 | 0.35 | 0.43 | 0.52 | 0.67 | 0.82 | 1 | 1.22 | 1.53 | 1.87 | 2.28 | 2.82 | 3.55 | 4.32 | 5.27 | 6.74 | 8.21 | 10.17 | 12.18 | 15.09 | 18.68 | 22.76 | 28.65 | 35.48 | 42.52 | 52.65 | 64.14 | 82.09 | 96.76
25 | 1
25 | 2
25 | 3
25 | 4
26 | 1a | visc | 0.102 | 0.149 | 0.219 | 0.318 | 0.468 | 0.688 | 1 | 1.471 | 2.112 | 3.181 | 4.679 | 6.799 | 10 | 15.066 | 22.428 | 31.433 | 46.79 | 67.992 | 100
26 | 2a | visc | 0.102 | 0.149 | 0.219 | 0.318 | 0.468 | 0.688 | 1 | 1.471 | 2.112 | 3.181 | 4.679 | 6.799 | 10 | 15.066 | 22.428 | 31.433 | 46.79 | 67.992 | 100
26 | 3a | visc | 0.102 | 0.149 | 0.219 | 0.318 | 0.468 | 0.688 | 1 | 1.471 | 2.112 | 3.181 | 4.679 | 6.799 | 10 | 15.066 | 22.428 | 31.433 | 46.79 | 67.992 | 100
26 | 4a | visc | 0.102 | 0.149 | 0.219 | 0.318 | 0.468 | 0.688 | 1 | 1.471 | 2.112 | 3.181 | 4.679 | 6.799 | 10 | 15.066 | 22.428 | 31.433 | 46.79 | 67.992 | 100
26 | 5a | visc | 0.102 | 0.149 | 0.219 | 0.318 | 0.468 | 0.688 | 1 | 1.471 | 2.112 | 3.181 | 4.679 | 6.799 | 10 | 15.066 | 22.428 | 31.433 | 46.79 | 67.992 | 100
26 | 1b | tan
26 | 2b | tan
26 | 3b | tan
26 | 4b | tan
26 | 5b | tan
27 | 1 | tan
27 | 2 | tan
27 | 3 | tan
27 | 4 | tan
28 | 1 |  | 0.1 | 0.15 | 0.22 | 0.32 | 0.47 | 0.71 | 1.01 | 1.53 | 2.17 | 3.24 | 4.71 | 6.95 | 10.17 | 14.89 | 21.95 | 31.66 | 48.42 | 70.36 | 99.27
28 | 2 |  | 0.1 | 0.15 | 0.22 | 0.32 | 0.47 | 0.71 | 1.01 | 1.53 | 2.17 | 3.24 | 4.71 | 6.95 | 10.17 | 14.89 | 21.95 | 31.66 | 48.42 | 70.36 | 99.27
28 | 3 |  | 0.1 | 0.15 | 0.22 | 0.32 | 0.47 | 0.71 | 1.01 | 1.53 | 2.17 | 3.24 | 4.71 | 6.95 | 10.17 | 14.89 | 21.95 | 31.66 | 48.42 | 70.36 | 99.27
28 | 4 |  | 0.1 | 0.15 | 0.22 | 0.32 | 0.47 | 0.71 | 1.01 | 1.53 | 2.17 | 3.24 | 4.71 | 6.95 | 10.17 | 14.89 | 21.95 | 31.66 | 48.42 | 70.36 | 99.27
28 | 5 |  | 0.1 | 0.15 | 0.22 | 0.32 | 0.47 | 0.71 | 1.01 | 1.53 | 2.17 | 3.24 | 4.71 | 6.95 | 10.17 | 14.89 | 21.95 | 31.66 | 48.42 | 70.36 | 99.27
28 | 6 |  | 0.1 | 0.15 | 0.22 | 0.32 | 0.47 | 0.71 | 1.01 | 1.53 | 2.17 | 3.24 | 4.71 | 6.95 | 10.17 | 14.89 | 21.95 | 31.66 | 48.42 | 70.36 | 99.27
29 | 1 | visc | 0.03 | 0.06 | 0.1 | 0.18 | 0.3 | 0.57 | 0.99 | 1.71 | 2.99 | 5.24 | 9.56 | 16.32 | 30.18 | 49.48 | 93.96 | 160.34 | 259.37 | 486.02
29 | 2 | visc | 0.03 | 0.06 | 0.1 | 0.18 | 0.3 | 0.57 | 0.99 | 1.71 | 2.99 | 5.24 | 9.56 | 16.32 | 30.18 | 49.48 | 93.96 | 160.34 | 259.37 | 486.02
29 | 3 | visc | 0.03 | 0.06 | 0.1 | 0.18 | 0.3 | 0.57 | 0.99 | 1.71 | 2.99 | 5.24 | 9.56 | 16.32 | 30.18 | 49.48 | 93.96 | 160.34 | 259.37 | 486.02
29 | 4 | visc | 0.03 | 0.06 | 0.1 | 0.18 | 0.3 | 0.57 | 0.99 | 1.71 | 2.99 | 5.24 | 9.56 | 16.32 | 30.18 | 49.48 | 93.96 | 160.34 | 259.37 | 486.02
29 | 5 | visc | 0.03 | 0.06 | 0.1 | 0.18 | 0.3 | 0.57 | 0.99 | 1.71 | 2.99 | 5.24 | 9.56 | 16.32 | 30.18 | 49.48 | 93.96 | 160.34 | 259.37 | 486.02
30 | 1 | loss
30 | 2 | loss
30 | 3 | loss
31 | 1
31 | 2
31 | 3
31 | 4
31 | 5
32 | 1
32 | 2 | loss
33 | 1 | loss | 0.06283185 | 0.094247775 | 0.13823007 | 0.20106192 | 0.28902651 | 0.433539765 | 0.64088487 | 0.936194565 | 1.376017515 | 1.98548646 | 2.91539784 | 4.34796402 | 6.188937225 | 9.368228835 | 13.53398049 | 19.86743097 | 28.72044 | 42.15389 | 62.83185 | 90.81715599 | 135.3649 | 195.6647 | 291.6403 | 428.0671 | 628.3185
33 | 2 | loss | 0.06283185 | 0.094247775 | 0.13823007 | 0.20106192 | 0.28902651 | 0.433539765 | 0.64088487 | 0.936194565 | 1.376017515 | 1.98548646 | 2.91539784 | 4.34796402 | 6.188937225 | 9.368228835 | 13.53398049 | 19.86743097 | 28.72044 | 42.15389 | 62.83185 | 90.81715599 | 135.3649 | 195.6647 | 291.6403 | 428.0671 | 628.3185
33 | 3 | loss | 0.06283185 | 0.094247775 | 0.13823007 | 0.20106192 | 0.28902651 | 0.433539765 | 0.64088487 | 0.936194565 | 1.376017515 | 1.98548646 | 2.91539784 | 4.34796402 | 6.188937225 | 9.368228835 | 13.53398049 | 19.86743097 | 28.72044 | 42.15389 | 62.83185 | 90.81715599 | 135.3649 | 195.6647 | 291.6403 | 428.0671 | 628.3185
33 | 4 | loss | 0.06283185 | 0.094247775 | 0.13823007 | 0.20106192 | 0.28902651 | 0.433539765 | 0.64088487 | 0.936194565 | 1.376017515 | 1.98548646 | 2.91539784 | 4.34796402 | 6.188937225 | 9.368228835 | 13.53398049 | 19.86743097 | 28.72044 | 42.15389 | 62.83185 | 90.81715599 | 135.3649 | 195.6647 | 291.6403 | 428.0671 | 628.3185
34 | 1 | loss | 0.6283185 | 0.986460045 | 1.57079625 | 2.513274 | 3.8955747 | 6.22035315 | 9.845750895 | 15.87132531 | 24.86884623 | 39.72229557 | 62.23495 | 100.3487 | 154.2459 | 246.3448 | 393.4216 | 616.4244 | 984.4683 | 1542.484 | 2440.012 | 3972.003
34 | 2 | loss | 0.6283185 | 0.986460045 | 1.57079625 | 2.513274 | 3.8955747 | 6.22035315 | 9.845750895 | 15.87132531 | 24.86884623 | 39.72229557 | 62.23495 | 100.3487 | 154.2459 | 246.3448 | 393.4216 | 616.4244 | 984.4683 | 1542.484 | 2440.012 | 3972.003
34 | 3 | loss | 0.6283185 | 0.986460045 | 1.57079625 | 2.513274 | 3.8955747 | 6.22035315 | 9.845750895 | 15.87132531 | 24.86884623 | 39.72229557 | 62.23495 | 100.3487 | 154.2459 | 246.3448 | 393.4216 | 616.4244 | 984.4683 | 1542.484 | 2440.012
34 | 4 | loss | 0.6283185 | 0.986460045 | 1.57079625 | 2.513274 | 3.8955747 | 6.22035315 | 9.845750895 | 15.87132531 | 24.86884623 | 39.72229557 | 62.23495 | 100.3487 | 154.2459 | 246.3448 | 393.4216 | 616.4244 | 984.4683 | 1542.484 | 2440.012 | 3972.003
35 | 1 |  | 0.011 | 0.014 | 0.018 | 0.024 | 0.033 | 0.042 | 0.06 | 0.076 | 0.099 | 0.129 | 0.177 | 0.238 | 0.326 | 0.406 | 0.57 | 0.74 | 1.017 | 1.35 | 1.794 | 2.332 | 3.272 | 4.161 | 5.528 | 7.265 | 9.973 | 13.395 | 17.41 | 24.163 | 30.729 | 40.38 | 56.658 | 76.099 | 100
35 | 2 |  | 0.011 | 0.014 | 0.018 | 0.024 | 0.033 | 0.042 | 0.06 | 0.076 | 0.099 | 0.129 | 0.177 | 0.238 | 0.326 | 0.406 | 0.57 | 0.74 | 1.017 | 1.35 | 1.794 | 2.332 | 3.272 | 4.161 | 5.528 | 7.265 | 9.973 | 13.395 | 17.41 | 24.163 | 30.729 | 40.38 | 56.658 | 76.099 | 100
35 | 3 |  | 0.011 | 0.014 | 0.018 | 0.024 | 0.033 | 0.042 | 0.06 | 0.076 | 0.099 | 0.129 | 0.177 | 0.238 | 0.326 | 0.406 | 0.57 | 0.74 | 1.017 | 1.35 | 1.794 | 2.332 | 3.272 | 4.161 | 5.528 | 7.265 | 9.973 | 13.395 | 17.41 | 24.163 | 30.729 | 40.38 | 56.658 | 76.099 | 100
35 | 4 |  | 0.011 | 0.014 | 0.018 | 0.024 | 0.033 | 0.042 | 0.06 | 0.076 | 0.099 | 0.129 | 0.177 | 0.238 | 0.326 | 0.406 | 0.57 | 0.74 | 1.017 | 1.35 | 1.794 | 2.332 | 3.272 | 4.161 | 5.528 | 7.265 | 9.973 | 13.395 | 17.41 | 24.163 | 30.729 | 40.38 | 56.658 | 76.099 | 100
36 | 1
36 | 2
36 | 3
36 | 4
37 | 1 | tan
37 | 2 | tan
37 | 3 | tan
37 | 4 | tan
37 | 5 | tan
37 | 6 | tan
37 | 7 | tan
38 | 1 |  | 0.622035315 | 0.785398125 | 0.98017686 | 1.237787445 | 1.60849536 | 1.979203275 | 2.506990815 | 3.1415925 | 3.90814107 | 4.98884889 | 6.314600925 | 7.985928135 | 10.20389244 | 12.55380363 | 15.73938 | 20.29468755 | 25.20186 | 31.59185418 | 40.3569 | 51.55981611 | 64.02565515
38 | 2 |  | 0.622035315 | 0.785398125 | 0.98017686 | 1.237787445 | 1.60849536 | 1.979203275 | 2.506990815 | 3.1415925 | 3.90814107 | 4.98884889 | 6.314600925 | 7.985928135 | 10.20389244 | 12.55380363 | 15.73938 | 20.29468755 | 25.20186 | 31.59185418 | 40.3569 | 51.55981611 | 64.02565515
38 | 3 |  | 0.622035315 | 0.785398125 | 0.98017686 | 1.237787445 | 1.60849536 | 1.979203275 | 2.506990815 | 3.1415925 | 3.90814107 | 4.98884889 | 6.314600925 | 7.985928135 | 10.20389244 | 12.55380363 | 15.73938 | 20.29468755 | 25.20186 | 31.59185418 | 40.3569 | 51.55981611 | 64.02565515
38 | 4 |  | 0.622035315 | 0.785398125 | 0.98017686 | 1.237787445 | 1.60849536 | 1.979203275 | 2.506990815 | 3.1415925 | 3.90814107 | 4.98884889 | 6.314600925 | 7.985928135 | 10.20389244 | 12.55380363 | 15.73938 | 20.29468755 | 25.20186 | 31.59185418 | 40.3569 | 51.55981611 | 64.02565515
38 | 5 |  | 0.622035315 | 0.785398125 | 0.98017686 | 1.237787445 | 1.60849536 | 1.979203275 | 2.506990815 | 3.1415925 | 3.90814107 | 4.98884889 | 6.314600925 | 7.985928135 | 10.20389244 | 12.55380363 | 15.73938 | 20.29468755 | 25.20186 | 31.59185418 | 40.3569 | 51.55981611 | 64.02565515
38 | 6 |  | 0.622035315 | 0.785398125 | 0.98017686 | 1.237787445 | 1.60849536 | 1.979203275 | 2.506990815 | 3.1415925 | 3.90814107 | 4.98884889 | 6.314600925 | 7.985928135 | 10.20389244 | 12.55380363 | 15.73938 | 20.29468755 | 25.20186 | 31.59185418 | 40.3569 | 51.55981611 | 64.02565515
39 | 1 |  | 0.104 | 0.161 | 0.291 | 0.577 | 1.458 | 3.574 | 7.831 | 17.513 | 35.735 | 84.958 | 206.139 | 339.605
39 | 2 |  | 0.104 | 0.161 | 0.291 | 0.577 | 1.458 | 3.574 | 7.831 | 17.513 | 35.735 | 84.958 | 206.139 | 339.605
39 | 3 |  | 0.104 | 0.161 | 0.291 | 0.577 | 1.458 | 3.574 | 7.831 | 17.513 | 35.735 | 84.958 | 206.139 | 339.605
39 | 4 |  | 0.104 | 0.161 | 0.291 | 0.577 | 1.458 | 3.574 | 7.831 | 17.513 | 35.735 | 84.958 | 206.139 | 339.605
39 | 5 |  | 0.095 | 0.152 | 0.412 | 1.839 | 7.808 | 39.484 | 134.123 | 353.996
39 | 6 |  | 0.095 | 0.152 | 0.412 | 1.839 | 7.808 | 39.484 | 134.123 | 353.996
39 | 7 |  | 0.095 | 0.152 | 0.412 | 1.839 | 7.808 | 39.484 | 134.123 | 353.996
39 | 8 |  | 0.095 | 0.152 | 0.412 | 1.839 | 7.808 | 39.484 | 134.123 | 353.996
40 | 1 | tan
40 | 2 | tan
40 | 3 | tan
40 | 4 | tan
40 | 5 | tan
41 | 1 | loss | 0.1 | 0.138 | 0.187 | 0.249 | 0.344 | 0.468 | 0.628 | 0.861 | 1.181 | 1.607 | 2.188 | 2.958 | 3.944 | 5.407 | 7.26 | 10.023 | 13.457 | 18.45 | 24.943 | 34.199 | 45.912 | 62.948 | 85.104 | 100
41 | 2 | loss | 0.1 | 0.138 | 0.187 | 0.249 | 0.344 | 0.468 | 0.628 | 0.861 | 1.181 | 1.607 | 2.188 | 2.958 | 3.944 | 5.407 | 7.26 | 10.023 | 13.457 | 18.45 | 24.943 | 34.199 | 45.912 | 62.948 | 85.104 | 100
41 | 3 | loss | 0.1 | 0.138 | 0.187 | 0.249 | 0.344 | 0.468 | 0.628 | 0.861 | 1.181 | 1.607 | 2.188 | 2.958 | 3.944 | 5.407 | 7.26 | 10.023 | 13.457 | 18.45 | 24.943 | 34.199 | 45.912 | 62.948 | 85.104 | 100
41 | 4 | loss | 0.1 | 0.138 | 0.187 | 0.249 | 0.344 | 0.468 | 0.628 | 0.861 | 1.181 | 1.607 | 2.188 | 2.958 | 3.944 | 5.407 | 7.26 | 10.023 | 13.457 | 18.45 | 24.943 | 34.199 | 45.912 | 62.948 | 85.104 | 100
41 | 5 | loss | 0.1 | 0.138 | 0.187 | 0.249 | 0.344 | 0.468 | 0.628 | 0.861 | 1.181 | 1.607 | 2.188 | 2.958 | 3.944 | 5.407 | 7.26 | 10.023 | 13.457 | 18.45 | 24.943 | 34.199 | 45.912 | 62.948 | 85.104 | 100
41 | 6 | loss | 0.1 | 0.138 | 0.187 | 0.249 | 0.344 | 0.468 | 0.628 | 0.861 | 1.181 | 1.607 | 2.188 | 2.958 | 3.944 | 5.407 | 7.26 | 10.023 | 13.457 | 18.45 | 24.943 | 34.199 | 45.912 | 62.948 | 85.104 | 100
42 | 1a | loss | 0.06283185 | 0.10053096 | 0.157079625 | 0.2513274 | 0.395840655 | 0.6283185 | 0.986460045 | 1.589645805 | 2.46300852 | 3.93327381 | 6.226636335 | 9.93999867 | 15.57602 | 24.64265157 | 39.35159 | 62.24751 | 99.3937 | 157.2367 | 244.1269 | 393.4845 | 628.3185
42 | 2a | loss | 0.06283185 | 0.10053096 | 0.157079625 | 0.2513274 | 0.395840655 | 0.6283185 | 0.986460045 | 1.589645805 | 2.46300852 | 3.93327381 | 6.226636335 | 9.93999867 | 15.57602 | 24.64265157 | 39.35159 | 62.24751 | 99.3937 | 157.2367 | 244.1269 | 393.4845 | 628.3185
42 | 3a | loss | 0.06283185 | 0.10053096 | 0.157079625 | 0.2513274 | 0.395840655 | 0.6283185 | 0.986460045 | 1.589645805 | 2.46300852 | 3.93327381 | 6.226636335 | 9.93999867 | 15.57602 | 24.64265157 | 39.35159 | 62.24751 | 99.3937 | 157.2367 | 244.1269 | 393.4845 | 628.3185
42 | 1b | tan
42 | 2b | tan
42 | 3b | tan
43 | 1 | visc | 0.101 | 0.158 | 0.255 | 0.399 | 0.639 | 1.002 | 1.583 | 2.499 | 3.974 | 6.319 | 9.976 | 15.864 | 24.692 | 39.546 | 63.336 | 100
43 | 2 | visc | 0.101 | 0.158 | 0.255 | 0.399 | 0.639 | 1.002 | 1.583 | 2.499 | 3.974 | 6.319 | 9.976 | 15.864 | 24.692 | 39.546 | 63.336 | 100
43 | 3 | visc | 0.101 | 0.158 | 0.255 | 0.399 | 0.639 | 1.002 | 1.583 | 2.499 | 3.974 | 6.319 | 9.976 | 15.864 | 24.692 | 39.546 | 63.336 | 100
44 | 1a |  | 1 | 1.588 | 2.523 | 4.03 | 6.296 | 9.89 | 16.06 | 25.369 | 40.075 | 62.957 | 100
44 | 2a |  | 1 | 1.588 | 2.523 | 4.03 | 6.296 | 9.89 | 16.06 | 25.369 | 40.075 | 62.957 | 100
44 | 3a |  | 1 | 1.588 | 2.523 | 4.03 | 6.296 | 9.89 | 16.06 | 25.369 | 40.075 | 62.957 | 100
44 | 4a |  | 1 | 1.588 | 2.523 | 4.03 | 6.296 | 9.89 | 16.06 | 25.369 | 40.075 | 62.957 | 100
44 | 5a |  | 1 | 1.588 | 2.523 | 4.03 | 6.296 | 9.89 | 16.06 | 25.369 | 40.075 | 62.957 | 100
44 | 1b
44 | 2b
44 | 3b
44 | 4b
44 | 5b
45 | 1a | loss | 0.064 | 0.163 | 0.405 | 1.026 | 2.573 | 6.527 | 16.755 | 43.01 | 111.714 | 315.112
45 | 2a | loss | 0.064 | 0.163 | 0.405 | 1.026 | 2.573 | 6.527 | 16.755 | 43.01 | 111.714 | 315.112
45 | 3a | loss | 0.064 | 0.163 | 0.405 | 1.026 | 2.573 | 6.527 | 16.755 | 43.01 | 111.714 | 315.112
45 | 4a | loss | 0.064 | 0.163 | 0.405 | 1.026 | 2.573 | 6.527 | 16.755 | 43.01 | 111.714 | 315.112
45 | 1b | loss
45 | 2b | loss
45 | 3b | loss
45 | 4b | loss
46 | 1 | tan | 0.1 | 0.145 | 0.216 | 0.319 | 0.467 | 0.683 | 1.016 | 1.464 | 2.196 | 3.162 | 4.705 | 6.887 | 10.246 | 14.758 | 21.779 | 31.88 | 46.291 | 68.314 | 100
46 | 2 | tan | 0.1 | 0.145 | 0.216 | 0.319 | 0.467 | 0.683 | 1.016 | 1.464 | 2.196 | 3.162 | 4.705 | 6.887 | 10.246 | 14.758 | 21.779 | 31.88 | 46.291 | 68.314 | 100
46 | 3 | tan | 0.1 | 0.145 | 0.216 | 0.319 | 0.467 | 0.683 | 1.016 | 1.464 | 2.196 | 3.162 | 4.705 | 6.887 | 10.246 | 14.758 | 21.779 | 31.88 | 46.291 | 68.314 | 100
46 | 4 | tan | 0.1 | 0.145 | 0.216 | 0.319 | 0.467 | 0.683 | 1.016 | 1.464 | 2.196 | 3.162 | 4.705 | 6.887 | 10.246 | 14.758 | 21.779 | 31.88 | 46.291 | 68.314 | 100
46 | 5 | tan | 0.1 | 0.145 | 0.216 | 0.319 | 0.467 | 0.683 | 1.016 | 1.464 | 2.196 | 3.162 | 4.705 | 6.887 | 10.246 | 14.758 | 21.779 | 31.88 | 46.291 | 68.314 | 100
46 | 6 | tan | 0.1 | 0.145 | 0.216 | 0.319 | 0.467 | 0.683 | 1.016 | 1.464 | 2.196 | 3.162 | 4.705 | 6.887 | 10.246 | 14.758 | 21.779 | 31.88 | 46.291 | 68.314 | 100
47 | 1a |  | 0.6283185 | 0.848229975 | 1.137256485 | 1.526813955 | 1.99805283 | 2.620088145 | 3.56884908 | 4.78778697 | 6.528229215 | 8.614246635 | 11.17779 | 15.11734311 | 19.62866994 | 26.54017344 | 35.3114997 | 47.74592 | 64.56600906 | 84.50256 | 112.4187 | 150.7776 | 200.5907 | 271.2451
47 | 2 |  | 0.6283185 | 0.848229975 | 1.137256485 | 1.526813955 | 1.99805283 | 2.620088145 | 3.56884908 | 4.78778697 | 6.528229215 | 8.614246635 | 11.17779 | 15.11734311 | 19.62866994 | 26.54017344 | 35.3114997 | 47.74592 | 64.56600906 | 84.50256 | 112.4187 | 150.7776 | 200.5907 | 271.2451 | 363.809 | 480.0605 | 628.3185
47 | 3 |  | 0.6283185 | 0.848229975 | 1.137256485 | 1.526813955 | 1.99805283 | 2.620088145 | 3.56884908 | 4.78778697 | 6.528229215 | 8.614246635 | 11.17779 | 15.11734311 | 19.62866994 | 26.54017344 | 35.3114997 | 47.74592 | 64.56600906 | 84.50256 | 112.4187 | 150.7776 | 200.5907 | 271.2451 | 363.809 | 480.0605 | 628.3185
47 | 4a |  | 0.6283185 | 0.848229975 | 1.137256485 | 1.526813955 | 1.99805283 | 2.620088145 | 3.56884908 | 4.78778697 | 6.528229215 | 8.614246635 | 11.17779 | 15.11734311 | 19.62866994 | 26.54017344 | 35.3114997 | 47.74592 | 64.56600906 | 84.50256 | 112.4187 | 150.7776 | 200.5907 | 271.2451
47 | 5 |  | 0.6283185 | 0.848229975 | 1.137256485 | 1.526813955 | 1.99805283 | 2.620088145 | 3.56884908 | 4.78778697 | 6.528229215 | 8.614246635 | 11.17779 | 15.11734311 | 19.62866994 | 26.54017344 | 35.3114997 | 47.74592 | 64.56600906 | 84.50256 | 112.4187 | 150.7776 | 200.5907 | 271.2451 | 363.809 | 480.0605 | 628.3185
47 | 1b | tan
47 | 4b | tan
48 | 1 |  | 0.1 | 0.251 | 0.359 | 0.954 | 3.569 | 12.495 | 38.912 | 100
48 | 2 |  | 0.1 | 0.251 | 0.359 | 0.954 | 3.569 | 12.495 | 38.912 | 100
48 | 3 |  | 0.1 | 0.251 | 0.359 | 0.954 | 3.569 | 12.495 | 38.912 | 100
48 | 4 |  | 0.1 | 0.275 | 0.855 | 2.57 | 9.894 | 24.369 | 51.992 | 100
48 | 5 |  | 0.1 | 0.275 | 0.855 | 2.57 | 9.894 | 24.369 | 51.992 | 100
48 | 6 |  | 0.1 | 0.275 | 0.855 | 2.57 | 9.894 | 24.369 | 51.992 | 100
48 | 7 |  | 0.1 | 0.275 | 0.855 | 2.57 | 9.894 | 24.369 | 51.992 | 100
48 | 8 |  | 0.1 | 0.31 | 0.806 | 2.625 | 9.656 | 29.244 | 65.664 | 100
48 | 9 |  | 0.1 | 0.31 | 0.806 | 2.625 | 9.656 | 29.244 | 65.664 | 100
48 | 10 |  | 0.1 | 0.31 | 0.806 | 2.625 | 9.656 | 29.244 | 65.664 | 100
48 | 11 |  | 0.1 | 0.31 | 0.806 | 2.625 | 9.656 | 29.244 | 65.664 | 100
48 | 12 |  | 0.1 | 0.31 | 0.806 | 2.625 | 9.656 | 29.244 | 65.664 | 100
49 | 1 |  | 0.06283185 | 0.11309733 | 0.194778735 | 0.345575175 | 0.609468945 | 1.086991005 | 1.954070535 | 3.462034935 | 6.19522041 | 10.97672 | 19.27681158 | 34.84654401 | 61.17937 | 109.5159 | 194.163 | 344.2306
49 | 2 | visc | 0.06283185 | 0.11309733 | 0.194778735 | 0.345575175 | 0.609468945 | 1.086991005 | 1.954070535 | 3.462034935 | 6.19522041 | 10.97672 | 19.27681158 | 34.84654401 | 61.17937 | 109.5159 | 194.163 | 344.2306
49 | 3 | visc | 0.06283185 | 0.11309733 | 0.194778735 | 0.345575175 | 0.609468945 | 1.086991005 | 1.954070535 | 3.462034935 | 6.19522041 | 10.97672 | 19.27681158 | 34.84654401 | 61.17937 | 109.5159 | 194.163 | 344.2306
49 | 4 | visc | 0.06283185 | 0.11309733 | 0.194778735 | 0.345575175 | 0.609468945 | 1.086991005 | 1.954070535 | 3.462034935 | 6.19522041 | 10.97672 | 19.27681158 | 34.84654401 | 61.17937 | 109.5159 | 194.163 | 344.2306
50 | 1
50 | 2
50 | 3
50 | 4
51 | 1 | tan
51 | 2 | tan
51 | 3 | tan
51 | 4 | tan
51 | 5 | tan
51 | 6 | tan
51 | 7 | tan
52 | 1 | loss
52 | 2 | loss
52 | 3 | tan
52 | 4 | tan
53 | 1
53 | 2
53 | 3
53 | 4
53 | 5
54 | 1 | tan
54 | 2 | tan
54 | 3 | tan
54 | 4 | tan
55 | 1a |  | 0.1 | 0.161 | 0.255 | 0.403 | 0.638 | 1.034 | 1.598 | 2.499 | 4.002 | 6.408 | 10.024 | 16.052 | 25.404 | 40.206 | 62.888 | 100
55 | 2a
55 | 3a
55 | 1b |  | 0.1 | 0.161 | 0.255 | 0.403 | 0.638 | 1.034 | 1.598 | 2.499 | 4.002 | 6.408 | 10.024 | 16.052 | 25.404 | 40.206 | 62.888 | 100
55 | 2b
55 | 3b
55 | 1c |  | 0.1 | 0.161 | 0.255 | 0.403 | 0.638 | 1.034 | 1.598 | 2.499 | 4.002 | 6.408 | 10.024 | 16.052 | 25.404 | 40.206 | 62.888 | 100
55 | 2c
55 | 3c
56 | 1a | loss
56 | 1b |  | 0.102 | 0.16 | 0.252 | 0.396 | 0.634 | 1.016 | 1.597 | 2.581 | 4.058 | 6.62 | 10.313 | 16.065 | 25.729 | 40.828 | 65.39 | 100
57 | 1
57 | 2
58 | 1 | loss | 1 | 1.581 | 2.55 | 3.922 | 6.37 | 10 | 15.806 | 24.982 | 40.303 | 62.41 | 100
58 | 2 | loss | 1 | 1.581 | 2.55 | 3.922 | 6.37 | 10 | 15.806 | 24.982 | 40.303 | 62.41 | 100
58 | 3 | loss | 1 | 1.581 | 2.55 | 3.922 | 6.37 | 10 | 15.806 | 24.982 | 40.303 | 62.41 | 100
58 | 4 | loss | 1 | 1.581 | 2.55 | 3.922 | 6.37 | 10 | 15.806 | 24.982 | 40.303 | 62.41 | 100
58 | 5 | loss | 1 | 1.581 | 2.55 | 3.922 | 6.37 | 10 | 15.806 | 24.982 | 40.303 | 62.41 | 100
59 | 1 | tan
59 | 2 | tan
59 | 3 | tan
59 | 4 | tan
59 | 5 | tan
59 | 6 | tan
60 | 1 | loss
60 | 2 | loss
60 | 3 | loss
60 | 4 | loss
60 | 5 | loss
60 | 6 | loss
60 | 7 | loss
60 | 8 | loss
61 | 1 | loss
Note on O89: ====== ID#AAABrght1U8 nikos.sowts@gmail.com (2025-09-25 07:49:14) ειναι θερμοκρασιες οχι γωνιακες συχνότητες

## Physchem_properties
Study_id | Instance | Monomer_A | Monomer_B | HB_ratio | HV_ratio | Mw_PHBV | Mn_PHBV | Density | Density_units | PDI | Additive_1 | Additive1_type | Additive1_name | Additive1_percentage | Additive_2 | Additive2_type | Additive2_name | Additive2_percentage | final_PHA_percentage | HB_ratio_formulation | HV_ratio_formulation | Row No.
1 | 1 | 3HB | 3HV | 97 | 3 |  |  | 1.24 | g/cm3 |  | No |  |  |  | No |  |  |  | 100 | 97 | 3 | 1
1 | 2 | 3HB | 3HV | 97 | 3 |  |  | 1.24 | g/cm3 |  | No |  |  |  | No |  |  |  | 100 | 97 | 3 | 2
1 | 3 | 3HB | 3HV | 97 | 3 |  |  | 1.24 | g/cm3 |  | No |  |  |  | No |  |  |  | 100 | 97 | 3 | 3
1 | 4 | 3HB | 3HV | 97 | 3 |  |  | 1.24 | g/cm3 |  | No |  |  |  | No |  |  |  | 100 | 97 | 3 | 4
1 | 5 | 3HB | 3HV | 97 | 3 |  |  | 1.24 | g/cm3 |  | No |  |  |  | No |  |  |  | 100 | 97 | 3 | 5
2 | 1 | 3HB | 3HV | 100 | 0 | 440000 | 260000 |  |  |  | No |  |  |  | No |  |  |  | 100 | 100 | 0 | 6
2 | 2 | 3HB | 3HV | 100 | 0 | 440000 | 260000 |  |  |  | Yes | Plasticizer | lignin | 10 | No |  |  |  | 90 | 90 | 0 | 7
2 | 3 | 3HB | 3HV | 100 | 0 | 440000 | 260000 |  |  |  | Yes | Filler | lignin | 60 | No |  |  |  | 40 | 40 | 0 | 8
2 | 4 | 3HB | 3HV | 100 | 0 | 440000 | 260000 |  |  |  | Yes | Filler | lignin | 90 | No |  |  |  | 10 | 10 | 0 | 9
3 | 1 | 3HB | 3HV | 100 | 0 | 223000 |  |  |  | 1.23 | No |  |  |  | No |  |  |  | 100 | 100 | 0 | 10
3 | 2 | 3HB | 3HV | 100 | 0 | 223000 |  |  |  | 1.23 | Yes | Filler | LCB | 30 | No |  |  |  | 70 | 70 | 0 | 11
3 | 3 | 3HB | 3HV | 100 | 0 | 223000 |  |  |  | 1.23 | Yes | Antioxidant | IL | 30 | No |  |  |  | 70 | 70 | 0 | 12
3 | 4 | 3HB | 3HV | 100 | 0 | 223000 |  |  |  | 1.23 | Yes | Filler | HC | 30 | No |  |  |  | 70 | 70 | 0 | 13
4 | 1 | 3HB | 3HV | 97 | 3 |  |  | 1.23 | g/cm3 |  | No |  |  |  | No |  |  |  | 100 | 97 | 3 | 14
4 | 2 | 3HB | 3HV | 97 | 3 |  |  | 1.23 | g/cm3 |  | Yes | Reinforcement | wood_fiber | 15 | No |  |  |  | 85 | 82.45 | 2.55 | 15
4 | 3 | 3HB | 3HV | 97 | 3 |  |  | 1.23 | g/cm3 |  | Yes | Filler | cellulose | 15 | No |  |  |  | 85 | 82.45 | 2.55 | 16
5 | 1 | 3HB | 3HV | 92 | 8 | 443000 |  |  |  |  | No |  |  |  | No |  |  |  | 100 | 92 | 8 | 17
5 | 2 | 3HB | 3HV | 92 | 8 | 443000 |  |  |  |  | Yes | Reinforcement | IN | 30 | No |  |  |  | 70 | 64.4 | 5.6 | 18
5 | 3 | 3HB | 3HV | 92 | 8 | 443000 |  |  |  |  | Yes | Compatibilizer | IN-AC | 30 | No |  |  |  | 70 | 64.4 | 5.6 | 19
5 | 4 | 3HB | 3HV | 92 | 8 | 443000 |  |  |  |  | Yes | Compatibilizer | IN-PR | 30 | No |  |  |  | 70 | 64.4 | 5.6 | 20
5 | 5 | 3HB | 3HV | 92 | 8 | 443000 |  |  |  |  | Yes | Compatibilizer | IN-BU | 30 | No |  |  |  | 70 | 64.4 | 5.6 | 21
5 | 6 | 3HB | 3HV | 92 | 8 | 443000 |  |  |  |  | Yes | Plasticizer | IN-HE | 30 | No |  |  |  | 70 | 64.4 | 5.6 | 22
6 | 1 | 3HB | 3HV | 100 | 0 | 117869 | 49078 |  |  |  | No |  |  |  | No |  |  |  | 100 | 100 | 0 | 23
6 | 2 | 3HB | 3HV | 100 | 0 | 117869 | 49078 |  |  |  | Yes | Reinforcement | lignin | 5 | No |  |  |  | 95 | 95 | 0 | 24
6 | 3 | 3HB | 3HV | 100 | 0 | 117869 | 49078 |  |  |  | Yes | Reinforcement | lignin | 7 | No |  |  |  | 93 | 93 | 0 | 25
6 | 4 | 3HB | 3HV | 100 | 0 | 117869 | 49078 |  |  |  | Yes | Reinforcement | lignin | 9 | No |  |  |  | 91 | 91 | 0 | 26
7 | 1 | 3HB | 3HV | 100 | 0 | 890000 | 462000 |  |  |  | No |  |  |  | No |  |  |  | 100 | 100 | 0 | 27
7 | 2 | 3HB | 3HV | 100 | 0 | 890000 | 462000 |  |  |  | Yes | Reinforcement | LRR | 30 | No |  |  |  | 70 | 70 | 0 | 28
8 | 1 | 3HB | 3HB | 100 | 0 | 490000 |  | 1.25 | g/cm3 |  | Yes | Plasticizer | ATBC | 10 | No |  |  |  | 90 | 90 | 0 | 29
8 | 2 | 3HB | 3HV | 100 | 0 | 490000 |  | 1.25 | g/cm3 |  | Yes | Plasticizer | ATBC | 10 | Yes | Reinforcement | CLF | 5 | 85 | 85 | 0 | 30
8 | 3 | 3HB | 3HV | 100 | 0 | 490000 |  | 1.25 | g/cm3 |  | Yes | Plasticizer | ATBC | 10 | Yes | Reinforcement | CLF | 10 | 80 | 80 | 0 | 31
8 | 4 | 3HB | 3HV | 100 | 0 | 490000 |  | 1.25 | g/cm3 |  | Yes | Plasticizer | ATBC | 20 | Yes | Reinforcement | CLF | 5 | 75 | 75 | 0 | 32
9 | 1 | 3HB | 3HV | 22.9 | 77.1 | 286000 |  |  |  | 2.5 | No |  |  |  | No |  |  |  | 100 | 22.9 | 77.1 | 33
9 | 2 | 3HB | 3HV | 22.9 | 77.1 | 286000 |  |  |  | 2.5 | Yes | Reinforcement | lignin | 1 | No |  |  |  | 99 | 22.671 | 76.329 | 34
9 | 3 | 3HB | 3HV | 22.9 | 77.1 | 286000 |  |  |  | 2.5 | Yes | Reinforcement | lignin | 5 | No |  |  |  | 95 | 21.755 | 73.245 | 35
9 | 4 | 3HB | 3HV | 22.9 | 77.1 | 286000 |  |  |  | 2.5 | Yes | Reinforcement | lignin | 10 | No |  |  |  | 90 | 20.61 | 69.39 | 36
11 | 1a | 3HB | 3HV | 100 | 0 | 450000 |  |  |  |  | No |  |  |  | No |  |  |  | 100 | 100 | 0 | 37
11 | 2a | 3HB | 3HV | 100 | 0 | 450000 |  |  |  |  | Yes | Filler | biorefinery_lignin | 10 | No |  |  |  | 90 | 90 | 0 | 38
11 | 3a | 3HB | 3HV | 100 | 0 | 450000 |  |  |  |  | Yes | Filler | biorefinery_lignin | 20 | No |  |  |  | 80 | 80 | 0 | 39
11 | 4a | 3HB | 3HV | 100 | 0 | 450000 |  |  |  |  | Yes | Filler | biorefinery_lignin | 50 | No |  |  |  | 50 | 50 | 0 | 40
11 | 1b | 3HB | 3HV | 100 | 0 | 450000 |  |  |  |  | No |  |  |  | No |  |  |  | 100 | 100 | 0 | 41
11 | 2b | 3HB | 3HV | 100 | 0 | 450000 |  |  |  |  | Yes | Filler | biorefinery_lignin | 10 | No |  |  |  | 90 | 90 | 0 | 42
11 | 3b | 3HB | 3HV | 100 | 0 | 450000 |  |  |  |  | Yes | Filler | biorefinery_lignin | 20 | No |  |  |  | 80 | 80 | 0 | 43
11 | 4b | 3HB | 3HV | 100 | 0 | 450000 |  |  |  |  | Yes | Filler | biorefinery_lignin | 50 | No |  |  |  | 50 | 50 | 0 | 44
12 | 1a | 3HB | 3HV | 95 | 5 | 607000 |  |  |  | 4.04 | No |  |  |  | No |  |  |  | 100 | 95 | 5 | 45
12 | 2a | 3HB | 3HV | 95 | 5 | 607000 |  |  |  | 4.04 | Yes | Reinforcement | CNC | 1 | No |  |  |  | 99 | 94.05 | 4.95 | 46
12 | 3a | 3HB | 3HV | 95 | 5 | 607000 |  |  |  | 4.04 | Yes | Reinforcement | mCNC | 1 | No |  |  |  | 99 | 94.05 | 4.95 | 47
12 | 4a | 3HB | 3HV | 95 | 5 | 607000 |  |  |  | 4.04 | Yes | Reinforcement | CNC | 2.5 | No |  |  |  | 97.5 | 92.625 | 4.875 | 48
12 | 5a | 3HB | 3HV | 95 | 5 | 607000 |  |  |  | 4.04 | Yes | Reinforcement | mCNC | 2.5 | No |  |  |  | 97.5 | 92.625 | 4.875 | 49
12 | 1b | 3HB | 3HV | 95 | 5 | 607000 |  |  |  | 4.04 | No |  |  |  | No |  |  |  | 100 | 95 | 5 | 50
12 | 2b | 3HB | 3HV | 95 | 5 | 607000 |  |  |  | 4.04 | Yes | Reinforcement | CNC | 1 | No |  |  |  | 99 | 94.05 | 4.95 | 51
12 | 3b | 3HB | 3HV | 95 | 5 | 607000 |  |  |  | 4.04 | Yes | Reinforcement | mCNC | 1 | No |  |  |  | 99 | 94.05 | 4.95 | 52
12 | 4b | 3HB | 3HV | 95 | 5 | 607000 |  |  |  | 4.04 | Yes | Reinforcement | CNC | 2.5 | No |  |  |  | 97.5 | 92.625 | 4.875 | 53
12 | 5b | 3HB | 3HV | 95 | 5 | 607000 |  |  |  | 4.04 | Yes | Reinforcement | mCNC | 2.5 | No |  |  |  | 97.5 | 92.625 | 4.875 | 54
13 | 1 | 3HB | 3HV | 84 | 16 | 2800000 | 1960000 |  |  | 1.43 | No |  |  |  | No |  |  |  | 100 | 84 | 16 | 55
13 | 2 | 3HB | 3HV | 82 | 18 | 867000 | 798000 |  |  | 1.09 | No |  |  |  | No |  |  |  | 100 | 82 | 18 | 56
13 | 3 | 3HB | 3HV | 81 | 19 | 696000 | 645000 |  |  | 1.08 | No |  |  |  | No |  |  |  | 100 | 81 | 19 | 57
13 | 4 | 3HB | 3HV | 77 | 23 | 854000 | 752000 |  |  | 1.14 | No |  |  |  | No |  |  |  | 100 | 77 | 23 | 58
13 | 5 | 3HB | 3HV | 76 | 24 | 649000 | 599000 |  |  | 1.08 | No |  |  |  | No |  |  |  | 100 | 76 | 24 | 59
13 | 6 | 3HB | 3HV | 77 | 23 | 686000 | 640000 |  |  | 1.07 | No |  |  |  | No |  |  |  | 100 | 77 | 23 | 60
13 | 7 | 3HB | 3HV | 78 | 22 | 845000 | 796000 |  |  | 1.06 | No |  |  |  | No |  |  |  | 100 | 78 | 22 | 61
13 | 8 | 3HB | 3HV | 79 | 21 | 1130000 | 1010000 |  |  | 1.12 | No |  |  |  | No |  |  |  | 100 | 79 | 21 | 62
14 | 1 | 3HB | 3HV | 88 | 12 | 65116 |  |  |  |  | No |  |  |  | No |  |  |  | 100 | 88 | 12 | 63
14 | 2 | 3HB | 3HV | 88 | 12 | 65116 |  |  |  |  | Yes | Reinforcement | CNW | 0.5 | No |  |  |  | 99.5 | 87.56 | 11.94 | 64
14 | 3 | 3HB | 3HV | 88 | 12 | 65116 |  |  |  |  | Yes | Reinforcement | CNW | 1.2 | No |  |  |  | 98.8 | 86.944 | 11.856 | 65
14 | 4 | 3HB | 3HV | 88 | 12 | 65116 |  |  |  |  | Yes | Reinforcement | CNW | 2 | No |  |  |  | 98 | 86.24 | 11.76 | 66
14 | 5 | 3HB | 3HV | 88 | 12 | 65116 |  |  |  |  | Yes | Reinforcement | CNW | 2.3 | No |  |  |  | 97.7 | 85.976 | 11.724 | 67
14 | 6 | 3HB | 3HV | 88 | 12 | 65116 |  |  |  |  | Yes | Reinforcement | CNW | 2.9 | No |  |  |  | 97.1 | 85.448 | 11.652 | 68
14 | 7 | 3HB | 3HV | 88 | 12 | 65116 |  |  |  |  | Yes | Reinforcement | CNW | 3.3 | No |  |  |  | 96.7 | 85.096 | 11.604 | 69
14 | 8 | 3HB | 3HV | 88 | 12 | 65116 |  |  |  |  | Yes | Reinforcement | CNW | 3.6 | No |  |  |  | 96.4 | 84.832 | 11.568 | 70
14 | 9 | 3HB | 3HV | 88 | 12 | 65116 |  |  |  |  | Yes | Reinforcement | CNW | 4.2 | No |  |  |  | 95.8 | 84.304 | 11.496 | 71
14 | 10 | 3HB | 3HV | 88 | 12 | 65116 |  |  |  |  | Yes | Reinforcement | CNW | 4.6 | No |  |  |  | 95.4 | 83.952 | 11.448 | 72
15 | 1 | 3HB | 3HV | 88 | 12 | [5 empty] | No |  |  |  | No |  |  |  | 100 | 88 | 12 | 73
15 | 2 | 3HB | 3HV | 88 | 12 | [5 empty] | Yes | Reinforcement | CNW | 1.5 | No |  |  |  | 98.5 | 86.68 | 11.82 | 74
15 | 3 | 3HB | 3HV | 88 | 12 | [5 empty] | Yes | Reinforcement | CNW | 2 | No |  |  |  | 98 | 86.24 | 11.76 | 75
15 | 4 | 3HB | 3HV | 88 | 12 | [5 empty] | Yes | Reinforcement | CNW | 3 | No |  |  |  | 97 | 85.36 | 11.64 | 76
15 | 5 | 3HB | 3HV | 88 | 12 | [5 empty] | Yes | Reinforcement | CNW | 4 | No |  |  |  | 96 | 84.48 | 11.52 | 77
15 | 6 | 3HB | 3HV | 88 | 12 | [5 empty] | Yes | Reinforcement | CNW | 5 | No |  |  |  | 95 | 83.6 | 11.4 | 78
16 | 1 | 3HB | 3HV | 88 | 12 | [5 empty] | No |  |  |  | No |  |  |  | 100 | 88 | 12 | 79
16 | 2 | 3HB | 3HV | 88 | 12 | [5 empty] | Yes | Reinforcement | CNW | 1 | No |  |  |  | 99 | 87.12 | 11.88 | 80
16 | 3 | 3HB | 3HV | 88 | 12 | [5 empty] | Yes | Reinforcement | CNW | 5 | No |  |  |  | 95 | 83.6 | 11.4 | 81
17 | 1 | 3HB | 3HV | 100 | 0 | [5 empty] | No |  |  |  | No |  |  |  | 100 | 100 | 0 | 82
17 | 2 | 3HB | 3HV | 95 | 5 |  |  |  |  | 3.64 | No |  |  |  | No |  |  |  | 100 | 95 | 5 | 83
17 | 3 | 3HB | 3HV | 92 | 8 |  |  |  |  | 2.54 | No |  |  |  | No |  |  |  | 100 | 92 | 8 | 84
17 | 4 | 3HB | 3HV | 80 | 20 |  |  |  |  | 2.65 | No |  |  |  | No |  |  |  | 100 | 80 | 20 | 85
18 | 1 | 3HB | 3HV | 95 | 5 | 70000 |  |  |  |  | No |  |  |  | No |  |  |  | 100 | 95 | 5 | 86
18 | 2 | 3HB | 3HV | 88 | 12 | 530000 |  |  |  |  | No |  |  |  | No |  |  |  | 100 | 88 | 12 | 87
19 | 1 | 3HB | 3HV |  |  |  |  | 1.25 | g/cm3 |  | Yes | Reinforcement | WF | 40 | No |  |  |  | 60 |  |  | 88
19 | 2 | 3HB | 3HV |  |  |  |  | 1.25 | g/cm3 |  | Yes | Reinforcement | WF | 30 | No |  |  |  | 70 |  |  | 89
19 | 3 | 3HB | 3HV |  |  |  |  | 1.25 | g/cm3 |  | Yes | Reinforcement | WF | 20 | No |  |  |  | 80 |  |  | 90
19 | 4 | 3HB | 3HV |  |  |  |  | 1.25 | g/cm3 |  | Yes | Reinforcement | WF | 10 | No |  |  |  | 90 |  |  | 91
19 | 5 | 3HB | 3HV |  |  |  |  | 1.25 | g/cm3 |  | No |  |  |  | No |  |  |  | 100 |  |  | 92
20 | 1a | 3HB | 3HV | 80 | 20 | 280000 |  |  |  |  | No |  |  |  | No |  |  |  | 100 | 80 | 20 | 93
20 | 2a | 3HB | 3HV | 95 | 5 | 270000 |  |  |  |  | No |  |  |  | No |  |  |  | 100 | 95 | 5 | 94
20 | 3a | 3HB | 3HV | 88 | 12 | 500000 |  |  |  |  | No |  |  |  | No |  |  |  | 100 | 88 | 12 | 95
20 | 4a | 3HB | 3HV | 95 | 5 | 150000 |  |  |  |  | No |  |  |  | No |  |  |  | 100 | 95 | 5 | 96
20 | 1b | 3HB | 3HV | 80 | 20 | 280000 |  |  |  |  | No |  |  |  | No |  |  |  | 100 | 80 | 20 | 97
20 | 2b | 3HB | 3HV | 95 | 5 | 270000 |  |  |  |  | No |  |  |  | No |  |  |  | 100 | 95 | 5 | 98
20 | 3b | 3HB | 3HV | 88 | 12 | 500000 |  |  |  |  | No |  |  |  | No |  |  |  | 100 | 88 | 12 | 99
20 | 4b | 3HB | 3HV | 95 | 5 | 150000 |  |  |  |  | No |  |  |  | No |  |  |  | 100 | 95 | 5 | 100
20 | 1c | 3HB | 3HV | 80 | 20 | 280000 |  |  |  |  | No |  |  |  | No |  |  |  | 100 | 80 | 20 | 101
20 | 2c | 3HB | 3HV | 95 | 5 | 270000 |  |  |  |  | No |  |  |  | No |  |  |  | 100 | 95 | 5 | 102
20 | 3c | 3HB | 3HV | 88 | 12 | 500000 |  |  |  |  | No |  |  |  | No |  |  |  | 100 | 88 | 12 | 103
20 | 4c | 3HB | 3HV | 95 | 5 | 150000 |  |  |  |  | No |  |  |  | No |  |  |  | 100 | 95 | 5 | 104
20 | 1d | 3HB | 3HV | 80 | 20 | 280000 |  |  |  |  | No |  |  |  | No |  |  |  | 100 | 80 | 20 | 105
20 | 2d | 3HB | 3HV | 95 | 5 | 270000 |  |  |  |  | No |  |  |  | No |  |  |  | 100 | 95 | 5 | 106
20 | 3d | 3HB | 3HV | 88 | 12 | 500000 |  |  |  |  | No |  |  |  | No |  |  |  | 100 | 88 | 12 | 107
20 | 4d | 3HB | 3HV | 95 | 5 | 150000 |  |  |  |  | No |  |  |  | No |  |  |  | 100 | 95 | 5 | 108
20 | 1e | 3HB | 3HV | 80 | 20 | 280000 |  |  |  |  | No |  |  |  | No |  |  |  | 100 | 80 | 20 | 109
20 | 2e | 3HB | 3HV | 95 | 5 | 270000 |  |  |  |  | No |  |  |  | No |  |  |  | 100 | 95 | 5 | 110
20 | 3e | 3HB | 3HV | 88 | 12 | 500000 |  |  |  |  | No |  |  |  | No |  |  |  | 100 | 88 | 12 | 111
20 | 4e | 3HB | 3HV | 95 | 5 | 150000 |  |  |  |  | No |  |  |  | No |  |  |  | 100 | 95 | 5 | 112
21 | 1a | 3HB | 3HV | 3 | 97 | 350000 |  |  |  |  | No |  |  |  | No |  |  |  | 100 | 3 | 97 | 113
21 | 2a | 3HB | 3HV | 3 | 97 | 350000 |  |  |  |  | Yes |  | Bio-PBS | 10 | No |  |  |  | 90 | 2.7 | 87.3 | 114
21 | 3a | 3HB | 3HV | 3 | 97 | 350000 |  |  |  |  | Yes |  | Bio-PBS | 30 | No |  |  |  | 70 | 2.1 | 67.9 | 115
21 | 4a | 3HB | 3HV | 3 | 97 | 350000 |  |  |  |  | Yes |  | Bio-PBS | 50 | No |  |  |  | 50 | 1.5 | 48.5 | 116
21 | 5a | 3HB | 3HV | 0 | 100 | 350000 |  |  |  |  | No |  |  |  | No |  |  |  | 100 | 0 | 100 | 117
21 | 6a | 3HB | 3HV | 0 | 100 | 350000 |  |  |  |  | Yes |  | Bio-PBS | 10 | No |  |  |  | 90 | 0 | 90 | 118
21 | 7a | 3HB | 3HV | 0 | 100 | 350000 |  |  |  |  | Yes |  | Bio-PBS | 30 | No |  |  |  | 70 | 0 | 70 | 119
21 | 8a | 3HB | 3HV | 0 | 100 | 350000 |  |  |  |  | Yes |  | Bio-PBS | 50 | No |  |  |  | 50 | 0 | 50 | 120
21 | 1b | 3HB | 3HV | 3 | 97 | 350000 |  |  |  |  | No |  |  |  | No |  |  |  | 100 | 3 | 97 | 121
21 | 2b | 3HB | 3HV | 3 | 97 | 350000 |  |  |  |  | Yes | Plasticizer | Bio-PBS | 10 | No |  |  |  | 90 | 2.7 | 87.3 | 122
21 | 3b | 3HB | 3HV | 3 | 97 | 350000 |  |  |  |  | Yes | Plasticizer | Bio-PBS | 30 | No |  |  |  | 70 | 2.1 | 67.9 | 123
21 | 4b | 3HB | 3HV | 3 | 97 | 350000 |  |  |  |  | Yes | Plasticizer | Bio-PBS | 50 | No |  |  |  | 50 | 1.5 | 48.5 | 124
21 | 5b | 3HB | 3HV | 0 | 100 | 350000 |  |  |  |  | No |  |  |  | No |  |  |  | 100 | 0 | 100 | 125
21 | 6b | 3HB | 3HV | 0 | 100 | 350000 |  |  |  |  | Yes | Plasticizer | Bio-PBS | 10 | No |  |  |  | 90 | 0 | 90 | 126
21 | 7b | 3HB | 3HV | 0 | 100 | 350000 |  |  |  |  | Yes | Plasticizer | Bio-PBS | 30 | No |  |  |  | 70 | 0 | 70 | 127
21 | 8b | 3HB | 3HV | 0 | 100 | 350000 |  |  |  |  | Yes | Plasticizer | Bio-PBS | 50 | No |  |  |  | 50 | 0 | 50 | 128
22 | 1 | 3HB | 3HV | 3 | 97 | 300000 |  |  |  |  | No |  |  |  | No |  |  |  | 100 | 3 | 97 | 129
22 | 2 | 3HB | 3HV | 3 | 97 | 300000 |  |  |  |  | Yes | Plasticizer | HBP-Bs | 0.1 | No |  |  |  | 99.9 | 2.997 | 96.903 | 130
22 | 3 | 3HB | 3HV | 3 | 97 | 300000 |  |  |  |  | Yes | Plasticizer | HBP-Bs | 0.2 | No |  |  |  | 99.8 | 2.994 | 96.806 | 131
22 | 4 | 3HB | 3HV | 3 | 97 | 300000 |  |  |  |  | Yes | Plasticizer | HBP-Bs | 0.3 | No |  |  |  | 99.7 | 2.991 | 96.709 | 132
22 | 5 | 3HB | 3HV | 3 | 97 | 300000 |  |  |  |  | Yes | Plasticizer | HBP-Bs | 0.4 | No |  |  |  | 99.6 | 2.988 | 96.612 | 133
22 | 6 | 3HB | 3HV | 3 | 97 | 300000 |  |  |  |  | Yes | Plasticizer | HBP-Bs | 0.5 | No |  |  |  | 99.5 | 2.985 | 96.515 | 134
22 | 7 | 3HB | 3HV | 3 | 97 | 300000 |  |  |  |  | Yes | Plasticizer | HBP-Bs | 0.6 | No |  |  |  | 99.4 | 2.982 | 96.418 | 135
22 | 8 | 3HB | 3HV | 3 | 97 | 300000 |  |  |  |  | Yes | Plasticizer | HBP-Bs | 0.7 | No |  |  |  | 99.3 | 2.979 | 96.321 | 136
23 | 1 | 3HB | 3HV | 92 | 8 |  |  | 1.25 | g/cm3 |  | No | Reinforcement |  |  | No |  |  |  | 100 | 92 | 8 | 137
23 | 2 | 3HB | 3HV | 92 | 8 |  |  | 1.25 | g/cm3 |  | Yes | Reinforcement | ZnO | 0.1 | No |  |  |  | 99.9 | 91.908 | 7.992 | 138
23 | 3 | 3HB | 3HV | 92 | 8 |  |  | 1.25 | g/cm3 |  | Yes | Reinforcement | ZnO | 3 | No |  |  |  | 97 | 89.24 | 7.76 | 139
23 | 4 | 3HB | 3HV | 92 | 8 |  |  | 1.25 | g/cm3 |  | Yes | Reinforcement | ZnO | 5 | No |  |  |  | 95 | 87.4 | 7.6 | 140
23 | 5 | 3HB | 3HV | 92 | 8 |  |  | 1.25 | g/cm3 |  | Yes | Reinforcement | ZnO | 7 | No |  |  |  | 93 | 85.56 | 7.44 | 141
24 | 1 | 3HB | 3HV | 1.5 | 98.5 | 400000 |  |  |  |  | No |  |  |  | No |  |  |  | 100 | 1.5 | 98.5 | 142
24 | 2 | 3HB | 3HV | 1.5 | 98.5 | 400000 |  |  |  |  | Yes | Reinforcement | CNT | 0.5 | No |  |  |  | 99.5 | 1.4925 | 98.0075 | 143
24 | 3 | 3HB | 3HV | 1.5 | 98.5 | 400000 |  |  |  |  | Yes | Reinforcement | CNT | 1 | No |  |  |  | 99 | 1.485 | 97.515 | 144
24 | 4 | 3HB | 3HV | 1.5 | 98.5 | 400000 |  |  |  |  | Yes | Reinforcement | CNT | 1.5 | No |  |  |  | 98.5 | 1.4775 | 97.0225 | 145
24 | 5 | 3HB | 3HV | 1.5 | 98.5 | 400000 |  |  |  |  | Yes | Reinforcement | CNT | 2 | No |  |  |  | 98 | 1.47 | 96.53 | 146
24 | 6 | 3HB | 3HV | 1.5 | 98.5 | 400000 |  |  |  |  | Yes | Reinforcement | CNT | 3 | No |  |  |  | 97 | 1.455 | 95.545 | 147
24 | 7 | 3HB | 3HV | 1.5 | 98.5 | 400000 |  |  |  |  | Yes | Reinforcement | CNT | 5 | No |  |  |  | 95 | 1.425 | 93.575 | 148
25 | 1 | 3HB | 3HV | 20 | 80 | 380000 |  |  |  |  | No |  |  |  | No |  |  |  | 100 | 20 | 80 | 149
25 | 2 | 3HB | 3HV | 20 | 80 | 380000 |  |  |  |  | Yes | Reinforcement | GNS | 0.1 | No |  |  |  | 99.9 | 19.98 | 79.92 | 150
25 | 3 | 3HB | 3HV | 20 | 80 | 380000 |  |  |  |  | Yes | Reinforcement | GNS | 0.5 | No |  |  |  | 99.5 | 19.9 | 79.6 | 151
25 | 4 | 3HB | 3HV | 20 | 80 | 380000 |  |  |  |  | Yes | Reinforcement | GNS | 1 | No |  |  |  | 99 | 19.8 | 79.2 | 152
26 | 1a | 3HB | 3HV | 100 | 0 | [5 empty] | No |  |  |  | No |  |  |  | 100 | 100 | 0 | 153
26 | 2a | 3HB | 3HV | 100 | 0 | [5 empty] | Yes | Reinforcement | RCh | 0.5 | No |  |  |  | 99.5 | 99.5 | 0 | 154
26 | 3a | 3HB | 3HV | 100 | 0 | [5 empty] | Yes | Reinforcement | RCh | 1 | No |  |  |  | 99 | 99 | 0 | 155
26 | 4a | 3HB | 3HV | 100 | 0 | [5 empty] | Yes | Reinforcement | RCh | 1.5 | No |  |  |  | 98.5 | 98.5 | 0 | 156
26 | 5a | 3HB | 3HV | 100 | 0 | [5 empty] | Yes | Reinforcement | RCh | 2 | No |  |  |  | 98 | 98 | 0 | 157
26 | 1b | 3HB | 3HV | 100 | 0 | [5 empty] | No |  |  |  | No |  |  |  | 100 | 100 | 0 | 158
26 | 2b | 3HB | 3HV | 100 | 0 | [5 empty] | Yes | Reinforcement | RCh | 0.5 | No |  |  |  | 99.5 | 99.5 | 0 | 159
26 | 3b | 3HB | 3HV | 100 | 0 | [5 empty] | Yes | Reinforcement | RCh | 1 | No |  |  |  | 99 | 99 | 0 | 160
26 | 4b | 3HB | 3HV | 100 | 0 | [5 empty] | Yes | Reinforcement | RCh | 1.5 | No |  |  |  | 98.5 | 98.5 | 0 | 161
26 | 5b | 3HB | 3HV | 100 | 0 | [5 empty] | Yes | Reinforcement | RCh | 2 | No |  |  |  | 98 | 98 | 0 | 162
27 | 1 | 3HB | 3HV | 100 | 0 | 100 | 0 |  |  |  | No |  |  |  | No |  |  |  | 100 | 100 | 0 | 163
27 | 2 | 3HB | 3HV | 100 | 0 | 98 | 0 |  |  |  | Yes | Reinforcement | MCC | 2 | No |  |  |  | 98 | 98 | 0 | 164
27 | 3 | 3HB | 3HV | 100 | 0 | 98 | 0 |  |  |  | Yes | Reinforcement | MCC_T | 2 | No |  |  |  | 98 | 98 | 0 | 165
27 | 4 | 3HB | 3HV | 100 | 0 | 98 | 0 |  |  |  | Yes | Reinforcement | MCC_P | 2 | No |  |  |  | 98 | 98 | 0 | 166
28 | 1 | 3HB | 3HV | 98.5 | 1.5 | 400000 |  |  |  |  | No |  |  |  | No |  |  |  | 100 | 98.5 | 1.5 | 167
28 | 2 | 3HB | 3HV | 98.5 | 1.5 | 400000 |  |  |  |  | Yes | Reinforcement | CNT | 3 | No |  |  |  | 97 | 95.545 | 1.455 | 168
28 | 3 | 3HB | 3HV | 98.5 | 1.5 | 400000 |  |  |  |  | Yes | Reinforcement | GNP | 3 | No |  |  |  | 97 | 95.545 | 1.455 | 169
28 | 4 | 3HB | 3HV | 98.5 | 1.5 | 400000 |  |  |  |  | Yes | Reinforcement | CNT | 2 | Yes | Reinforcement | GNP | 1 | 97 | 95.545 | 1.455 | 170
28 | 5 | 3HB | 3HV | 98.5 | 1.5 | 400000 |  |  |  |  | Yes | Reinforcement | CNT | 1.5 | Yes | Reinforcement | GNP | 1.5 | 97 | 95.545 | 1.455 | 171
28 | 6 | 3HB | 3HV | 98.5 | 1.5 | 400000 |  |  |  |  | Yes | Reinforcement | CNT | 1 | Yes | Reinforcement | CNT | 2 | 97 | 95.545 | 1.455 | 172
29 | 1 | 3HB | 3HV | 95 | 5 | [5 empty] | No |  |  |  | No |  |  |  | 100 | 95 | 5 | 173
29 | 2 | 3HB | 3HV | 95 | 5 | [5 empty] | Yes | Reinforcement | SMGO | 1 | No |  |  |  | 99 | 94.05 | 4.95 | 174
29 | 3 | 3HB | 3HV | 95 | 5 | [5 empty] | Yes | Reinforcement | SMGO | 3 | No |  |  |  | 97 | 92.15 | 4.85 | 175
29 | 4 | 3HB | 3HV | 95 | 5 | [5 empty] | Yes | Reinforcement | SMGO | 5 | No |  |  |  | 95 | 90.25 | 4.75 | 176
29 | 5 | 3HB | 3HV | 95 | 5 | [5 empty] | Yes | Reinforcement | SMGO | 7 | No |  |  |  | 93 | 88.35 | 4.65 | 177
30 | 1 | 3HB | 3HV | 92 | 8 |  |  | 1.25 | g/cm3 |  | No |  |  |  | No |  |  |  | 100 | 92 | 8 | 178
30 | 2 | 3HB | 3HV | 92 | 8 |  |  | 1.25 | g/cm3 |  | Yes | Reinforcement | BF | 30 | No |  |  |  | 70 | 64.4 | 5.6 | 179
30 | 3 | 3HB | 3HV | 92 | 8 |  |  | 1.25 | g/cm3 |  | Yes | Reinforcement | BF | 40 | No |  |  |  | 60 | 55.2 | 4.8 | 180
31 | 1 | 3HB | 3HV | 87 | 13 | 450000 |  | 1.25 | g/cm3 |  | No |  |  |  | No |  |  |  | 100 | 87 | 13 | 181
31 | 2 | 3HB | 3HV | 87 | 13 | 450000 |  | 1.25 | g/cm3 |  | Yes | Reinforcement | talc | 15 | No |  |  |  | 85 | 73.95 | 11.05 | 182
31 | 3 | 3HB | 3HV | 87 | 13 | 450000 |  | 1.25 | g/cm3 |  | Yes | Reinforcement | talc | 30 | No |  |  |  | 70 | 60.9 | 9.1 | 183
31 | 4 | 3HB | 3HV | 87 | 13 | 450000 |  | 1.25 | g/cm3 |  | Yes | Reinforcement | talc | 40 | No |  |  |  | 60 | 52.2 | 7.8 | 184
31 | 5 | 3HB | 3HV | 87 | 13 | 450000 |  | 1.25 | g/cm3 |  | Yes | Reinforcement | talc | 50 | No |  |  |  | 50 | 43.5 | 6.5 | 185
32 | 1 | 3HB | 3HV | 100 | 0 | 548277 |  | 1.09 | g/cm3 |  | No |  |  |  | No |  |  |  | 95 | 95 | 0 | 186
32 | 2 | 3HB | 3HV | 100 | 0 | 548277 |  | 1.09 | g/cm3 |  | Yes | Reinforcement | ECF | 5 | No |  |  |  | 95 | 95 | 0 | 187
33 | 1 | 3HB | 3HV | 100 | 0 |  | 40000 | 1.25 | g/cm3 |  | No |  |  |  | No |  |  |  | 100 | 100 | 0 | 188
33 | 2 | 3HB | 3HV | 100 | 0 |  | 40000 | 1.25 | g/cm3 |  | Yes | Reinforcement | EC | 1 | No |  |  |  | 99 | 99 | 0 | 189
33 | 3 | 3HB | 3HV | 100 | 0 |  | 40000 | 1.25 | g/cm3 |  | Yes | Reinforcement | EC | 5 | No |  |  |  | 95 | 95 | 0 | 190
33 | 4 | 3HB | 3HV | 100 | 0 |  | 40000 | 1.25 | g/cm3 |  | Yes | Reinforcement | EC | 20 | No |  |  |  | 80 | 80 | 0 | 191
34 | 1 | 3HB | 3HV | 100 | 0 | [5 empty] | No |  |  |  | No |  |  |  | 100 | 100 | 0 | 192
34 | 2 | 3HB | 3HV | 100 | 0 | [5 empty] | Yes | Filler | CNC | 2 | No |  |  |  | 98 | 98 | 0 | 193
34 | 3 | 3HB | 3HV | 100 | 0 | [5 empty] | Yes | Filler | CNC-CL | 2 | No |  |  |  | 98 | 98 | 0 | 194
34 | 4 | 3HB | 3HV | 100 | 0 | [5 empty] | Yes | Filler | CNC-LA | 2 | No |  |  |  | 98 | 98 | 0 | 195
35 | 1 | 3HB | 3HV | 100 | 0 |  |  | 1.25 | g/cm3 |  | No |  |  |  | No |  |  |  | 100 | 100 | 0 | 196
35 | 2 | 3HB | 3HV | 100 | 0 |  |  | 1.25 | g/cm3 |  | Yes | Reinforcement | CNC | 1 | No |  |  |  | 99 | 99 | 0 | 197
35 | 3 | 3HB | 3HV | 100 | 0 |  |  | 1.25 | g/cm3 |  | Yes | Reinforcement | CNC | 2 | No |  |  |  | 98 | 98 | 0 | 198
35 | 4 | 3HB | 3HV | 100 | 0 |  |  | 1.25 | g/cm3 |  | Yes | Reinforcement | CNC | 5 | No |  |  |  | 95 | 95 | 0 | 199
36 | 1 | 3HB | 3HV | 89 | 11 |  |  | 1.23 | g/cm3 |  | No |  |  |  | No |  |  |  | 100 | 89 | 11 | 200
36 | 2 | 3HB | 3HV | 89 | 11 |  |  | 1.23 | g/cm3 |  | Yes | Reinforcement | CS | 30 | No |  |  |  | 70 | 62.3 | 7.7 | 201
36 | 3 | 3HB | 3HV | 89 | 11 |  |  | 1.23 | g/cm3 |  | Yes | Reinforcement | SS | 30 | No |  |  |  | 70 | 62.3 | 7.7 | 202
36 | 4 | 3HB | 3HV | 89 | 11 |  |  | 1.23 | g/cm3 |  | Yes | Reinforcement | WS | 30 | No |  |  |  | 70 | 62.3 | 7.7 | 203
37 | 1 | 3HB | 3HV | 100 | 0 |  |  | 1.25 | g/cm3 |  | No |  |  |  | Yes | Plasticizer | TBC | 10 | 90 | 90 | 0 | 204
37 | 2 | 3HB | 3HV | 100 | 0 |  |  | 1.25 | g/cm3 |  | Yes | Compatibilizer | p | 0 | Yes | Plasticizer | TBC | 10 | 90 | 90 | 0 | 205
37 | 3 | 3HB | 3HV | 100 | 0 |  |  | 1.25 | g/cm3 |  | Yes | Filler | BC | 2 | Yes | Plasticizer | TBC | 10 | 88 | 88 | 0 | 206
37 | 4 | 3HB | 3HV | 100 | 0 |  |  | 1.25 | g/cm3 |  | Yes | Filler | BCp | 2 | Yes | Plasticizer | TBC | 10 | 88 | 88 | 0 | 207
37 | 5 | 3HB | 3HV | 100 | 0 |  |  | 1.25 | g/cm3 |  | Yes | Filler | BC | 5 | Yes | Plasticizer | TBC | 10 | 85 | 85 | 0 | 208
37 | 6 | 3HB | 3HV | 100 | 0 |  |  | 1.25 | g/cm3 |  | Yes | Filler | BCp | 5 | Yes | Plasticizer | TBC | 10 | 85 | 85 | 0 | 209
37 | 7 | 3HB | 3HV | 100 | 0 |  |  | 1.25 | g/cm3 |  | Yes | Filler | BC-ZnO | 2 | Yes | Plasticizer | TBC | 10 | 88 | 88 | 0 | 210
38 | 1 | 3HB | 3HV | 97 | 3 | [5 empty] | No |  |  |  | No |  |  |  | 100 | 97 | 3 | 211
38 | 2 | 3HB | 3HV | 97 | 3 | [5 empty] | Yes | Nucleating_agent | C20A | 3 | No |  |  |  | 97 | 94.09 | 2.91 | 212
38 | 3 | 3HB | 3HV | 97 | 3 | [5 empty] | Yes | Reinforcement | CHT | 3 | No |  |  |  | 97 | 94.09 | 2.91 | 213
38 | 4 | 3HB | 3HV | 97 | 3 | [5 empty] | No |  |  |  | No |  |  |  | 100 | 97 | 3 | 214
38 | 5 | 3HB | 3HV | 97 | 3 | [5 empty] | Yes | Nucleating_agent | C20A | 3 | No |  |  |  | 97 | 94.09 | 2.91 | 215
38 | 6 | 3HB | 3HV | 97 | 3 | [5 empty] | Yes | Reinforcement | CHT | 3 | No |  |  |  | 97 | 94.09 | 2.91 | 216
39 | 1 | 3HB | 3HV | 95 | 5 | [5 empty] | No |  |  |  | No |  |  |  | 100 | 95 | 5 | 217
39 | 2 | 3HB | 3HV | 95 | 5 | [5 empty] | Yes | Reinforcement | cellulose | 1 | No |  |  |  | 99 | 94.05 | 4.95 | 218
39 | 3 | 3HB | 3HV | 95 | 5 | [5 empty] | Yes | Reinforcement | cellulose | 0.5 | No |  |  |  | 99.5 | 94.525 | 4.975 | 219
39 | 4 | 3HB | 3HV | 95 | 5 | [5 empty] | Yes | Reinforcement | cellulose | 2 | No |  |  |  | 98 | 93.1 | 4.9 | 220
39 | 5 | 3HB | 3HV | 95 | 5 | [5 empty] | No |  |  |  | No |  |  |  | 100 | 95 | 5 | 221
39 | 6 | 3HB | 3HV | 95 | 5 | [5 empty] | Yes | Filler | TiO2 | 0.5 | No |  |  |  | 99.5 | 94.525 | 4.975 | 222
39 | 7 | 3HB | 3HV | 95 | 5 | [5 empty] | Yes | Filler | TiO2 | 1 | No |  |  |  | 99 | 94.05 | 4.95 | 223
39 | 8 | 3HB | 3HV | 95 | 5 | [5 empty] | Yes | Filler | TiO2 | 2 | No |  |  |  | 98 | 93.1 | 4.9 | 224
40 | 1 | 3HB | 3HV | [7 empty] | Yes | Plasticizer | PPC | 95 | No |  |  |  | 5 |  |  | 225
40 | 2 | 3HB | 3HV | [7 empty] | Yes | Plasticizer | PPC | 90 | No |  |  |  | 10 |  |  | 226
40 | 3 | 3HB | 3HV | [7 empty] | Yes | Plasticizer | PPC | 80 | No |  |  |  | 20 |  |  | 227
40 | 4 | 3HB | 3HV | [7 empty] | Yes | Plasticizer | PPC | 70 | No |  |  |  | 30 |  |  | 228
40 | 5 | 3HB | 3HV | [7 empty] | Yes | Plasticizer | PPC | 60 | No |  |  |  | 40 |  |  | 229
41 | 1 | 3HB | 3HV | 100 | 0 |  |  | 1.25 | g/cm3 |  | No |  |  |  | No |  |  |  | 100 | 100 | 0 | 230
41 | 2 | 3HB | 3HV | 100 | 0 |  |  | 1.25 | g/cm3 |  | Yes | Nucleating_agent | BN | 10 | No |  |  |  | 90 | 90 | 0 | 231
41 | 3 | 3HB | 3HV | 100 | 0 |  |  | 1.25 | g/cm3 |  | Yes | Nucleating_agent | BN | 20 | No |  |  |  | 80 | 80 | 0 | 232
41 | 4 | 3HB | 3HV | 100 | 0 |  |  | 1.25 | g/cm3 |  | Yes | Nucleating_agent | BN | 30 | No |  |  |  | 70 | 70 | 0 | 233
41 | 5 | 3HB | 3HV | 100 | 0 |  |  | 1.25 | g/cm3 |  | Yes | Nucleating_agent | BN | 40 | No |  |  |  | 60 | 60 | 0 | 234
41 | 6 | 3HB | 3HV | 100 | 0 |  |  | 1.25 | g/cm3 |  | Yes | Nucleating_agent | BN | 50 | No |  |  |  | 50 | 50 | 0 | 235
42 | 1a | 3HB | 3HV | 97 | 3 | [5 empty] | No |  |  |  | No |  |  |  | 100 | 97 | 3 | 236
42 | 2a | 3HB | 3HV | 97 | 3 | [5 empty] | Yes | Impact_Modifier | TPU | 23.08 | No |  |  |  | 76.92 | 74.6124 | 2.3076 | 237
42 | 3a | 3HB | 3HV | 97 | 3 | [5 empty] | Yes | Impact_Modifier | TPU | 23.08 | Yes | Compatibilizer | HMDI | 1 | 75.92 | 73.6424 | 2.2776 | 238
42 | 1b | 3HB | 3HV | 97 | 3 | [5 empty] | No |  |  |  | No |  |  |  | 100 | 97 | 3 | 239
42 | 2b | 3HB | 3HV | 97 | 3 | [5 empty] | Yes | Impact_Modifier | TPU | 23.08 | No |  |  |  | 76.92 | 74.6124 | 2.3076 | 240
42 | 3b | 3HB | 3HV | 97 | 3 | [5 empty] | Yes | Impact_Modifier | TPU | 23.08 | Yes | Compatibilizer | HMDI | 1 | 75.92 | 73.6424 | 2.2776 | 241
43 | 1 | 3HB | 3HV | 100 | 0 |  |  | 1.25 | g/cm3 |  | No |  |  |  | No |  |  |  | 100 | 100 | 0 | 242
43 | 2 | 3HB | 3HV | 100 | 0 |  |  | 1.25 | g/cm3 |  | Yes | Reinforcement | C30B | 2 | No |  |  |  | 98 | 98 | 0 | 243
43 | 3 | 3HB | 3HV | 100 | 0 |  |  | 1.25 | g/cm3 |  | Yes | Reinforcement | C30B | 5 | No |  |  |  | 95 | 95 | 0 | 244
44 | 1a | 3HB | 3HV | 100 | 0 | 102000 | 75000 |  |  | 1.36 | No |  |  |  | No |  |  |  | 100 | 100 | 0 | 245
44 | 2a | 3HB | 3HV | 100 | 0 | 102000 | 75000 |  |  | 1.36 | Yes | Nucleating_agent | DCP | 0.1 | No |  |  |  | 99.9 | 99.9 | 0 | 246
44 | 3a | 3HB | 3HV | 100 | 0 | 102000 | 75000 |  |  | 1.36 | Yes | Nucleating_agent | DCP | 0.2 | No |  |  |  | 99.8 | 99.8 | 0 | 247
44 | 4a | 3HB | 3HV | 100 | 0 | 102000 | 75000 |  |  | 1.36 | Yes | Nucleating_agent | DCP | 0.3 | No |  |  |  | 99.7 | 99.7 | 0 | 248
44 | 5a | 3HB | 3HV | 100 | 0 | 102000 | 75000 |  |  | 1.36 | Yes | Nucleating_agent | DCP | 0.5 | No |  |  |  | 99.5 | 99.5 | 0 | 249
44 | 1b | 3HB | 3HV | 100 | 0 | 102000 | 75000 |  |  | 1.36 | No |  |  |  | No |  |  |  | 100 | 100 | 0 | 250
44 | 2b | 3HB | 3HV | 100 | 0 | 102000 | 75000 |  |  | 1.36 | Yes | Nucleating_agent | DCP | 0.1 | No |  |  |  | 99.9 | 99.9 | 0 | 251
44 | 3b | 3HB | 3HV | 100 | 0 | 102000 | 75000 |  |  | 1.36 | Yes | Nucleating_agent | DCP | 0.2 | No |  |  |  | 99.8 | 99.8 | 0 | 252
44 | 4b | 3HB | 3HV | 100 | 0 | 102000 | 75000 |  |  | 1.36 | Yes | Nucleating_agent | DCP | 0.3 | No |  |  |  | 99.7 | 99.7 | 0 | 253
44 | 5b | 3HB | 3HV | 100 | 0 | 102000 | 75000 |  |  | 1.36 | Yes | Nucleating_agent | DCP | 0.5 | No |  |  |  | 99.5 | 99.5 | 0 | 254
45 | 1a | 3HB | 3HV | 100 | 0 | 290000 |  |  |  | 2.3 | No |  |  |  | No |  |  |  | 100 | 100 | 0 | 255
45 | 2a | 3HB | 3HV | 100 | 0 | 290000 |  |  |  | 2.3 | Yes | Crosslinking_agent | DCP | 0.25 | No |  |  |  | 99.75 | 99.75 | 0 | 256
45 | 3a | 3HB | 3HV | 100 | 0 | 290000 |  |  |  | 2.3 | Yes | Crosslinking_agent | DCP | 0.5 | No |  |  |  | 99.5 | 99.5 | 0 | 257
45 | 4a | 3HB | 3HV | 100 | 0 | 290000 |  |  |  | 2.3 | Yes | Crosslinking_agent | DCP | 1 | No |  |  |  | 99 | 99 | 0 | 258
45 | 1b | 3HB | 3HV | 100 | 0 | 290000 |  |  |  | 2.3 | No |  |  |  | No |  |  |  | 100 | 100 | 0 | 259
45 | 2b | 3HB | 3HV | 100 | 0 | 290000 |  |  |  | 2.3 | Yes | Crosslinking_agent | DCP | 0.25 | No |  |  |  | 99.75 | 99.75 | 0 | 260
45 | 3b | 3HB | 3HV | 100 | 0 | 290000 |  |  |  | 2.3 | Yes | Crosslinking_agent | DCP | 0.5 | No |  |  |  | 99.5 | 99.5 | 0 | 261
45 | 4b | 3HB | 3HV | 100 | 0 | 290000 |  |  |  | 2.3 | Yes | Crosslinking_agent | DCP | 1 | No |  |  |  | 99 | 99 | 0 | 262
46 | 1 | 3HB | 3HV | 98.5 | 1.5 | 400000 |  | 1.2 | g/cm3 |  | No |  |  |  | No |  |  |  | 100 | 98.5 | 1.5 | 263
46 | 2 | 3HB | 3HV | 98.5 | 1.5 | 400000 |  | 1.2 | g/cm3 |  | No |  |  |  | Yes | Filler | CNTs | 3 | 97 | 95.545 | 1.455 | 264
46 | 3 | 3HB | 3HV | 98.5 | 1.5 | 400000 |  | 1.2 | g/cm3 |  | Yes | Filler | GNPs | 1 | Yes | Filler | CNTs | 2 | 97 | 95.545 | 1.455 | 265
46 | 4 | 3HB | 3HV | 98.5 | 1.5 | 400000 |  | 1.2 | g/cm3 |  | Yes | Filler | GNPs | 1.5 | Yes | Filler | CNTs | 1.5 | 97 | 95.545 | 1.455 | 266
46 | 5 | 3HB | 3HV | 98.5 | 1.5 | 400000 |  | 1.2 | g/cm3 |  | Yes | Filler | GNPs | 2 | Yes | Filler | CNTs | 1 | 97 | 95.545 | 1.455 | 267
46 | 6 | 3HB | 3HV | 98.5 | 1.5 | 400000 |  | 1.2 | g/cm3 |  | Yes | Filler | GNPs | 3 | No |  |  |  | 97 | 95.545 | 1.455 | 268
47 | 1a | 3HB | 3HV | 100 | 0 | [5 empty] | No |  |  |  | No |  |  |  | 100 | 100 | 0 | 269
47 | 2 | 3HB | 3HV | 100 | 0 | [5 empty] | Yes | Filler | HAp | 1 | No |  |  |  | 99 | 99 | 0 | 270
47 | 3 | 3HB | 3HV | 100 | 0 | [5 empty] | Yes | Filler | HAp | 5 | No |  |  |  | 95 | 95 | 0 | 271
47 | 4a | 3HB | 3HV | 100 | 0 | [5 empty] | Yes | Filler | HAp | 15 | No |  |  |  | 85 | 85 | 0 | 272
47 | 5 | 3HB | 3HV | 100 | 0 | [5 empty] | Yes | Filler | HAp | 30 | No |  |  |  | 70 | 70 | 0 | 273
47 | 1b | 3HB | 3HV | 100 | 0 | [5 empty] | No |  |  |  | No |  |  |  | 100 | 100 | 0 | 274
47 | 4b | 3HB | 3HV | 100 | 0 | [5 empty] | Yes | Filler | HAp | 15 | No |  |  |  | 85 | 85 | 0 | 275
48 | 1 | 3HB | 3HV | 100 | 0 | [5 empty] | Yes | Crosslinking_agent | TBPB | 0.2 | No |  |  |  | 99.8 | 99.8 | 0 | 276
48 | 2 | 3HB | 3HV | 100 | 0 | [5 empty] | Yes | Crosslinking_agent | TBPB | 0.3 | No |  |  |  | 99.7 | 99.7 | 0 | 277
48 | 3 | 3HB | 3HV | 100 | 0 | [5 empty] | Yes | Crosslinking_agent | TBPB | 0.4 | No |  |  |  | 99.6 | 99.6 | 0 | 278
48 | 4 | 3HB | 3HV | 100 | 0 | [5 empty] | Yes | Crosslinking_agent | TBPB | 0.02 | Yes | Crosslinking_agent | TAC | 0.125 | 99.675 | 99.675 | 0 | 279
48 | 5 | 3HB | 3HV | 100 | 0 | [5 empty] | Yes | Crosslinking_agent | TBPB | 0.02 | Yes | Crosslinking_agent | TAC | 0.2 | 99.78 | 99.78 | 0 | 280
48 | 6 | 3HB | 3HV | 100 | 0 | [5 empty] | Yes | Crosslinking_agent | TBPB | 0.03 | Yes | Crosslinking_agent | TAC | 0.3 | 99.67 | 99.67 | 0 | 281
48 | 7 | 3HB | 3HV | 100 | 0 | [5 empty] | Yes | Crosslinking_agent | TBPB | 0.04 | Yes | Crosslinking_agent | TAC | 0.4 | 99.56 | 99.56 | 0 | 282
48 | 8 | 3HB | 3HV | 100 | 0 | [5 empty] | No |  |  |  | No |  |  |  | 100 | 100 | 0 | 283
48 | 9 | 3HB | 3HV | 100 | 0 | [5 empty] | Yes | Crosslinking_agent | TBPB | 0.2 | Yes | Crosslinking_agent | DVB | 0.5 | 99.3 | 99.3 | 0 | 284
48 | 10 | 3HB | 3HV | 100 | 0 | [5 empty] | Yes | Plasticizer | PEG1500 | 6 | Yes | Crosslinking_agent | MDI | 2 | 92 | 92 | 0 | 285
48 | 11 | 3HB | 3HV | 100 | 0 | [5 empty] | Yes | Plasticizer | PEG4000 | 6 | Yes | Crosslinking_agent | MDI | 2 | 92 | 92 | 0 | 286
48 | 12 | 3HB | 3HV | 100 | 0 | [5 empty] | Yes | Plasticizer | PEG4000 | 10 | Yes | Crosslinking_agent | MDI | 4 | 86 | 86 | 0 | 287
49 | 1 | 3HB | 3HV | 97 | 3 | [5 empty] | No |  |  |  | No |  |  |  | 100 | 97 | 3 | 288
49 | 2 | 3HB | 3HV | 97 | 3 | [5 empty] | Yes | Plasticizer | PBSA | 30 | No |  |  |  | 70 | 67.9 | 2.1 | 289
49 | 3 | 3HB | 3HV | 97 | 3 | [5 empty] | Yes | Plasticizer | PBSA | 50 | No |  |  |  | 50 | 48.5 | 1.5 | 290
49 | 4 | 3HB | 3HV | 97 | 3 | [5 empty] | Yes | Plasticizer | PBSA | 70 | No |  |  |  | 30 | 29.1 | 0.9 | 291
50 | 1 | 3HB | 3HV | 95 | 5 | 245000 | 126800 |  |  | 1.93 | No |  |  |  | No |  |  |  | 100 | 95 | 5 | 292
50 | 2 | 3HB | 3HV | 95 | 5 | 245000 | 126800 |  |  | 1.93 | Yes | Filler | WL | 10 | No |  |  |  | 90 | 85.5 | 4.5 | 293
50 | 3 | 3HB | 3HV | 95 | 5 | 245000 | 126800 |  |  | 1.93 | Yes | Filler | WL | 17.5 | No |  |  |  | 82.5 | 78.375 | 4.125 | 294
50 | 4 | 3HB | 3HV | 95 | 5 | 245000 | 126800 |  |  | 1.93 | Yes | Filler | WL | 29.3 | No |  |  |  | 70.3 | 66.785 | 3.515 | 295
51 | 1 | 3HB | 3HV |  |  | 290000 |  |  |  | 1.62 | No |  |  |  | No |  |  |  | 100 |  |  | 296
51 | 2 | 3HB | 3HV |  |  | 290000 |  |  |  | 1.62 | Yes | Reinforcement | Miscanthus | 30 | No |  |  |  | 70 |  |  | 297
51 | 3 | 3HB | 3HV |  |  | 290000 |  |  |  | 1.62 | Yes | Reinforcement | Miscanthus | 30 | Yes | Crosslinking_agent | DCP | 0.1 | 69.9 |  |  | 298
51 | 4 | 3HB | 3HV |  |  | 290000 |  |  |  | 1.62 | Yes | Reinforcement | Miscanthus | 30 | Yes | Crosslinking_agent | DCP | 0.3 | 69.7 |  |  | 299
51 | 5 | 3HB | 3HV |  |  | 290000 |  |  |  | 1.62 | Yes | Reinforcement | Miscanthus | 30 | Yes | Crosslinking_agent | DCP | 0.5 | 69.5 |  |  | 300
51 | 6 | 3HB | 3HV |  |  | 290000 |  |  |  | 1.62 | Yes | Reinforcement | Miscanthus | 30 | Yes | Crosslinking_agent | DCP | 0.7 | 69.3 |  |  | 301
51 | 7 | 3HB | 3HV |  |  | 290000 |  |  |  | 1.62 | Yes | Reinforcement | Miscanthus | 30 | Yes | Crosslinking_agent | DCP | 1 | 69 |  |  | 302
52 | 1 | 3HB | 3HV | 100 | 0 | 150000 |  |  |  |  | No |  |  |  | No |  |  |  | 100 | 100 | 0 | 303
52 | 2 | 3HB | 3HV | 100 | 0 | 150000 |  |  |  |  | Yes | Plasticizer | PECH | 20 | No |  |  |  | 80 | 80 | 0 | 304
52 | 3 | 3HB | 3HV | 100 | 0 | 150000 |  |  |  |  | Yes | Plasticizer | PECH | 40 | No |  |  |  | 60 | 60 | 0 | 305
52 | 4 | 3HB | 3HV | 100 | 0 | 150000 |  |  |  |  | Yes | Plasticizer | PECH | 60 | No |  |  |  | 40 | 40 | 0 | 306
53 | 1 | 3HB | 3HV | 100 | 0 | 370000 |  |  |  | 1.67 | No |  |  |  | No |  |  |  | 100 | 100 | 0 | 307
53 | 2 | 3HB | 3HV | 100 | 0 | 370000 |  |  |  | 1.67 | Yes | Plasticizer | F68 | 5 | No |  |  |  | 95 | 95 | 0 | 308
53 | 3 | 3HB | 3HV | 100 | 0 | 370000 |  |  |  | 1.67 | Yes | Plasticizer | F68 | 17 | No |  |  |  | 83 | 83 | 0 | 309
53 | 4 | 3HB | 3HV | 100 | 0 | 370000 |  |  |  | 1.67 | Yes | Plasticizer | F127 | 5 | No |  |  |  | 95 | 95 | 0 | 310
53 | 5 | 3HB | 3HV | 100 | 0 | 370000 |  |  |  | 1.67 | Yes | Plasticizer | F127 | 17 | No |  |  |  | 83 | 83 | 0 | 311
54 | 1 | 3HB | 3HV | 100 | 0 | [5 empty] | No |  |  |  | No |  |  |  | 100 | 100 | 0 | 312
54 | 2 | 3HB | 3HV | 100 | 0 | [5 empty] | Yes | Reinforcement | OMt | 3 | No |  |  |  | 97 | 97 | 0 | 313
54 | 3 | 3HB | 3HV | 100 | 0 | [5 empty] | Yes | Reinforcement | OMt | 5 | No |  |  |  | 95 | 95 | 0 | 314
54 | 4 | 3HB | 3HV | 100 | 0 | [5 empty] | Yes | Reinforcement | OMt | 10 | No |  |  |  | 90 | 90 | 0 | 315
55 | 1a | 3HB | 3HV | 100 | 0 | 500000 |  |  |  |  | No |  |  |  | No |  |  |  | 100 | 100 | 0 | 316
55 | 2a | 3HB | 3HV | 100 | 0 | 500000 |  |  |  |  | Yes | nucleating_agent | CD | 0.5 | No |  |  |  | 99.5 | 99.5 | 0 | 317
55 | 3a | 3HB | 3HV | 100 | 0 | 500000 |  |  |  |  | Yes | nucleating_agent | IC | 2 | No |  |  |  | 98 | 98 | 0 | 318
55 | 1b | 3HB | 3HV | 100 | 0 | 500000 |  |  |  |  | No |  |  |  | No |  |  |  | 100 | 100 | 0 | 319
55 | 2b | 3HB | 3HV | 100 | 0 | 500000 |  |  |  |  | Yes | nucleating_agent | CD | 0.5 | No |  |  |  | 99.5 | 99.5 | 0 | 320
55 | 3b | 3HB | 3HV | 100 | 0 | 500000 |  |  |  |  | Yes | nucleating_agent | IC | 2 | No |  |  |  | 98 | 98 | 0 | 321
55 | 1c | 3HB | 3HV | 100 | 0 | 500000 |  |  |  |  | No |  |  |  | No |  |  |  | 100 | 100 | 0 | 322
55 | 2c | 3HB | 3HV | 100 | 0 | 500000 |  |  |  |  | Yes | nucleating_agent | CD | 0.5 | No |  |  |  | 99.5 | 99.5 | 0 | 323
55 | 3c | 3HB | 3HV | 100 | 0 | 500000 |  |  |  |  | Yes | nucleating_agent | IC | 2 | No |  |  |  | 98 | 98 | 0 | 324
56 | 1a | 3HB | 3HV | 100 | 0 | 293500 |  | 1.25 | g/cm3 |  | No |  |  |  | No |  |  |  | 100 | 100 | 0 | 325
56 | 1b | 3HB | 3HV | 100 | 0 | 293500 |  | 1.25 | g/cm3 |  | No |  |  |  | No |  |  |  | 100 | 100 | 0 | 326
57 | 1 | 3HB | 3HV | 100 | 0 | [5 empty] | No |  |  |  | No |  |  |  | 100 | 100 | 0 | 327
57 | 2 | 3HB | 3HV | 85.4 | 14.6 | [5 empty] | No |  |  |  | No |  |  |  | 100 | 85.4 | 14.6 | 328
58 | 1 | 3HB | 3HV | 100 | 0 | 472000 | 192000 |  | g/cm3 | 2.46 | No |  |  |  | No |  |  |  | 100 | 100 | 0 | 329
58 | 2 | 3HB | 3HV | 100 | 0 | 472000 | 192000 |  | g/cm3 | 2.46 | Yes | Plasticizer | PEO | 20 | No |  |  |  | 80 | 80 | 0 | 330
58 | 3 | 3HB | 3HV | 100 | 0 | 472000 | 192000 |  | g/cm3 | 2.46 | Yes | Plasticizer | PEO | 40 | No |  |  |  | 60 | 60 | 0 | 331
58 | 4 | 3HB | 3HV | 100 | 0 | 472000 | 192000 |  | g/cm3 | 2.46 | Yes | Plasticizer | PEO | 60 | No |  |  |  | 40 | 40 | 0 | 332
58 | 5 | 3HB | 3HV | 100 | 0 | 472000 | 192000 |  | g/cm3 | 2.46 | Yes | Plasticizer | PEO | 80 | No |  |  |  | 20 | 20 | 0 | 333
59 | 1 | 3HB | 3HV | 100 | 0 | 550000 |  |  |  |  | No |  |  |  | No |  |  |  | 100 | 100 | 0 | 334
59 | 2 | 3HB | 3HV | 100 | 0 | 550000 |  |  |  |  | Yes | Reinforcement | NC | 5 | No |  |  |  | 95 | 95 | 0 | 335
59 | 3 | 3HB | 3HV | 100 | 0 | 550000 |  |  |  |  | Yes | Plasticizer | mcl_PHA | 10 | Yes | Reinforcement | NC | 5 | 85 | 85 | 0 | 336
59 | 4 | 3HB | 3HV | 100 | 0 | 550000 |  |  |  |  | Yes | Plasticizer | mcl_PHA | 10 | Yes | Reinforcement | NC | 5 | 85 | 85 | 0 | 337
59 | 5 | 3HB | 3HV | 100 | 0 | 550000 |  |  |  |  | Yes | Plasticizer | mcl_PHA | 10 | No |  |  |  | 90 | 90 | 0 | 338
59 | 6 | 3HB | 3HV | 100 | 0 | 550000 |  |  |  |  | Yes | Plasticizer | mcl_PHA | 10 | No |  |  |  | 90 | 90 | 0 | 339
60 | 1 | 3HB | 3HV | 100 | 0 | [5 empty] | No |  |  |  | No |  |  |  | 100 | 100 | 0 | 340
60 | 2 | 3HB | 3HV | 100 | 0 | [5 empty] | Yes | Plasticizer | mcl_PHA | 10 | No |  |  |  | 90 | 90 | 0 | 341
60 | 3 | 3HB | 3HV | 100 | 0 | [5 empty] | Yes | Plasticizer | mcl_PHA | 20 | No |  |  |  | 80 | 80 | 0 | 342
60 | 4 | 3HB | 3HV | 100 | 0 | [5 empty] | Yes | Plasticizer | mcl_PHA | 35 | No |  |  |  | 65 | 65 | 0 | 343
60 | 5 | 3HB | 3HV | 100 | 0 | [5 empty] | Yes | Plasticizer | mcl_PHA | 50 | No |  |  |  | 50 | 50 | 0 | 344
60 | 6 | 3HB | 3HV | 100 | 0 | [5 empty] | Yes | Plasticizer | mcl_PHA | 65 | No |  |  |  | 35 | 35 | 0 | 345
60 | 7 | 3HB | 3HV | 100 | 0 | [5 empty] | Yes | Plasticizer | mcl_PHA | 80 | No |  |  |  | 20 | 20 | 0 | 346
60 | 8 | 3HB | 3HV | 100 | 0 | [5 empty] | Yes | Plasticizer | mcl_PHA | 90 | No |  |  |  | 10 | 10 | 0 | 347
61 | 1 | 3HB | 3HV | 100 | 0 | [5 empty] | Yes | Plasticizer | mcl_PHA | 15.8 | Yes | Plasticizer | PHV | 12.7 | 71.5 | 71.5 | 0 | 348

## Thermal_properties
Study_id | Instance | Tg1 | Tg2 | Tc1 | Tc2 | Tmc | Tm1 | Tm2 | Td5 | Tdeg | Temperature_units | DΗm1 | DΗm2 | DHc1 | DHc2 | Enthaply_units | Crystallinity_%
1 | 1 |  |  | 125 |  |  | 168 |  |  |  | celsius
1 | 2 |  |  | 125 |  |  | 168 |  |  |  | celsius
1 | 3 |  |  | 125 |  |  | 168 |  |  |  | celsius
1 | 4 |  |  | 125 |  |  | 168 |  |  |  | celsius
1 | 5 |  |  | 125 |  |  | 168 |  |  |  | celsius
2 | 1 | 3 |  |  |  | 89 | 172 |  |  |  | celsius | 92 |  |  |  | J/g | 63
2 | 2 | 7 |  |  |  | 132 | 174 |  |  |  | celsius | 90 |  |  |  | J/g | 61
2 | 3 | 17 |  |  |  | 86 | 165 |  |  |  | celsius | 31 |  |  |  | J/g | 21
2 | 4 | 43 |  |  |  |  | 158 |  |  |  | celsius | 3 |  |  |  | J/g
3 | 1 | 3.8 |  | 46.6 |  | 63.2 |  |  |  |  | celsius | 83.3 |  | 72.8 | 15.3 | J/g
3 | 2 | 4.6 |  | 46.7 |  | 62.9 |  |  |  |  | celsius | 83.1 |  | 30 | 45 | J/g
3 | 3 | 3.8 |  | 41.6 |  | 47.3 |  |  |  |  | celsius | 83.7 |  | 50 | 27.9 | J/g
3 | 4 | 4.7 |  | 41.2 |  | 62.2 |  |  |  |  | celsius | 82.3 |  | 15.7 | 49.7 | J/g
4 | 1
4 | 2
4 | 3
5 | 1 |  |  | 91 |  |  |  | 170 |  |  | celsius |  |  | 74 |  | J/g | 64.3
5 | 2 |  |  | 71 |  |  | 163 | 172 |  |  | celsius |  |  | 47 |  | J/g | 62.3
5 | 3 |  |  | 60 |  |  | 160 | 170 |  |  | celsius |  |  | 34 |  | J/g | 64.2
5 | 4 |  |  | 66 |  |  | 158 | 170 |  |  | celsius |  |  | 33 |  | J/g | 64.8
5 | 5 |  |  | 71 |  |  | 158 | 170 |  |  | celsius |  |  | 34 |  | J/g | 64.8
5 | 6 |  |  | 77 |  |  | 167 | 174 |  |  | celsius |  |  | 49 |  | J/g | 64.5
6 | 1 | -1.3 |  |  |  | 53 | 167.8 |  | 265.5 |  | celsius | 74.1 |  |  |  | J/g | 50.8
6 | 2 | 0.2 |  |  |  | 72.9 | 167.7 |  | 265.1 |  | celsius | 71.3 |  |  |  | J/g | 48.8
6 | 3 | 1.3 |  |  |  | 69.4 | 168.6 |  | 267.5 |  | celsius | 65.1 |  |  |  | J/g | 44.6
6 | 4 | 2 |  |  |  | 68.4 | 169.2 |  | 266.5 |  | celsius | 62.3 |  |  |  | J/g | 42.7
7 | 1 | 3.9 |  | 47.4 |  |  | 175 |  |  |  | celsius | 87.4 |  | 68.7 |  | J/g
7 | 2 | 3.8 |  | 42.9 |  |  | 171.4 |  |  |  | celsius | 87.8 |  | 25.1 |  | J/g
8 | 1 | -13.4 |  | 85.7 |  |  | 161.3 | 170.3 | 215.7 | 279.1 | celsius | 86 | 88.7 | 73.9 |  | J/g | 58.9
8 | 2 | -10.1 |  | 87.5 |  |  | 161.8 | 170.4 | 226.5 | 287.2 | celsius | 83.7 | 85.4 | 68.5 |  | J/g | 60.4
8 | 3 | -6.3 |  | 83.8 |  |  | 161.2 | 170 | 229.3 | 288.9 | celsius | 84.5 | 79.9 | 61.9 |  | J/g | 64.3
8 | 4 | -21 |  | 77 |  |  | 155.5 | 166.7 | 203 | 287.4 | celsius | 79 | 73.7 | 57.5 |  | J/g | 63.6
9 | 1 | −3.7 |  | 104.2 |  |  | 150.8 | 162.3 |  |  | celsius | 20.1 | 17.3 | 28.6 |  | J/g
9 | 2 | −2.6 |  | 100.8 |  |  | 149.4 | 161.7 |  |  | celsius | 18.3 | 19 | 32.5 |  | J/g
9 | 3 | −2.2 |  | 96 |  |  | 148.2 | 161.4 |  |  | celsius | 15.6 | 20.3 | 30.7 |  | J/g
9 | 4 | −1.5 |  | 107.2 |  |  | 151.1 | 161.9 |  |  | celsius | 20.5 | 13.5 | 26.9 |  | J/g
11 | 1a | [9 empty] | celsius
11 | 2a | [9 empty] | celsius
11 | 3a | [9 empty] | celsius
11 | 4a | [9 empty] | celsius
11 | 1b | [9 empty] | celsius
11 | 2b | [9 empty] | celsius
11 | 3b | [9 empty] | celsius
11 | 4b | [9 empty] | celsius
12 | 1a
12 | 2a
12 | 3a
12 | 4a
12 | 5a
12 | 1b
12 | 2b
12 | 3b
12 | 4b
12 | 5b
13 | 1 | −0.7 |  | 61.8 |  |  | 126.1 | 152.5 |  |  | celsius | [5 empty] | 29
13 | 2 | −3.5 |  | 107.1 |  |  | 150.9 | 166.5 |  |  | celsius | [5 empty] | 19.3
13 | 3 | −5.3 |  | 104.8 |  |  | 159.7 | 170.1 |  |  | celsius | [5 empty] | 25.8
13 | 4 | −7.4 |  | 80 |  |  | 153.8 | 165.3 |  |  | celsius | [5 empty] | 21.6
13 | 5 | −7.2 |  | 71.5 |  |  |  | 162.6 |  |  | celsius | [5 empty] | 23.8
13 | 6 | −2.5 |  | 56.5 |  |  |  | 155.6 |  |  | celsius | [5 empty] | 16.6
13 | 7 | −1.6 |  | 64.2 |  |  | 128.6 | 152.1 |  |  | celsius | [5 empty] | 23.3
13 | 8 | −1.9 |  | 66.4 |  |  | 130.9 | 153.1 |  |  | celsius | [5 empty] | 24.3
14 | 1
14 | 2
14 | 3
14 | 4
14 | 5
14 | 6
14 | 7
14 | 8
14 | 9
14 | 10
15 | 1
15 | 2
15 | 3
15 | 4
15 | 5
15 | 6
16 | 1
16 | 2
16 | 3
17 | 1
17 | 2
17 | 3
17 | 4
18 | 1 |  |  | 103 |  |  | 152 | 162 |  |  | celsius
18 | 2 |  |  | 94 |  |  | 144 | 153 |  |  | celsius
19 | 1
19 | 2
19 | 3
19 | 4
19 | 5
20 | 1a | -0.05 |  | 66.1 |  |  | 130 | 163 | 244 | 298 | celsius | [5 empty] | 5.71
20 | 2a | -0.48 | [5 empty] | 165 | 255 | 300 | celsius | [5 empty] | 50.2
20 | 3a | -2.76 |  |  |  |  | 149 | 158 | 264 | 309 | celsius | [5 empty] | 5.33
20 | 4a | 2.08 |  |  |  |  | 144 | 159 | 241 | 291 | celsius | [5 empty] | 32.3
20 | 1b | -0.05 |  | 66.1 |  |  | 130 | 163 | 244 | 298 | celsius | [5 empty] | 5.71
20 | 2b | -0.48 | [5 empty] | 165 | 255 | 300 | celsius | [5 empty] | 50.2
20 | 3b | -2.76 |  |  |  |  | 149 | 158 | 264 | 309 | celsius | [5 empty] | 5.33
20 | 4b | 2.08 |  |  |  |  | 144 | 159 | 241 | 291 | celsius | [5 empty] | 32.3
20 | 1c | -0.05 |  | 66.1 |  |  | 130 | 163 | 244 | 298 | celsius | [5 empty] | 5.71
20 | 2c | -0.48 | [5 empty] | 165 | 255 | 300 | celsius | [5 empty] | 50.2
20 | 3c | -2.76 |  |  |  |  | 149 | 158 | 264 | 309 | celsius | [5 empty] | 5.33
20 | 4c | 2.08 |  |  |  |  | 144 | 159 | 241 | 291 | celsius | [5 empty] | 32.3
20 | 1d | -0.05 |  | 66.1 |  |  | 130 | 163 | 244 | 298 | celsius | [5 empty] | 5.71
20 | 2d | -0.48 | [5 empty] | 165 | 255 | 300 | celsius | [5 empty] | 50.2
20 | 3d | -2.76 |  |  |  |  | 149 | 158 | 264 | 309 | celsius | [5 empty] | 5.33
20 | 4d | 2.08 |  |  |  |  | 144 | 159 | 241 | 291 | celsius | [5 empty] | 32.3
20 | 1e | -0.05 |  | 66.1 |  |  | 130 | 163 | 244 | 298 | celsius | [5 empty] | 5.71
20 | 2e | -0.48 | [5 empty] | 165 | 255 | 300 | celsius | [5 empty] | 50.2
20 | 3e | -2.76 |  |  |  |  | 149 | 158 | 264 | 309 | celsius | [5 empty] | 5.33
20 | 4e | 2.08 |  |  |  |  | 144 | 159 | 241 | 291 | celsius | [5 empty] | 32.3
21 | 1a
21 | 2a
21 | 3a
21 | 4a
21 | 5a
21 | 6a
21 | 7a
21 | 8a
21 | 1b
21 | 2b
21 | 3b
21 | 4b
21 | 5b
21 | 6b
21 | 7b
21 | 8b
22 | 1 |  |  | 114.86 |  |  | 170.02 |  |  |  | celsius | [5 empty] | 64.39
22 | 2 |  |  | 112.34 |  |  | 169.02 |  |  |  | celsius | [5 empty] | 62.74
22 | 3 |  |  | 112.10 |  |  | 169.01 |  |  |  | celsius | [5 empty] | 62.07
22 | 4 |  |  | 111.74 |  |  | 168.99 |  |  |  | celsius | [5 empty] | 61.49
22 | 5 |  |  | 110.88 |  |  | 168.97 |  |  |  | celsius | [5 empty] | 59.42
22 | 6 |  |  | 110.71 |  |  | 168.81 |  |  |  | celsius | [5 empty] | 55.04
22 | 7 |  |  | 112.10 |  |  | 169.50 |  |  |  | celsius | [5 empty] | 60.18
22 | 8 |  |  | 112.37 |  |  | 169.62 |  |  |  | celsius | [5 empty] | 60.93
23 | 1
23 | 2
23 | 3
23 | 4
23 | 5
24 | 1
24 | 2
24 | 3
24 | 4
24 | 5
24 | 6
24 | 7
25 | 1
25 | 2
25 | 3
25 | 4
26 | 1a |  |  | 74.4 |  |  | 166.6 | 173.8 | 242.6 |  | celsius
26 | 2a |  |  | 84.7 |  |  | 166.6 | 172.8 | 269 |  | celsius
26 | 3a |  |  | 85.05 |  |  | 167.5 | 173.2 | 269 |  | celsius
26 | 4a |  |  | 88 |  |  | 167.9 | 174.8 | 269 |  | celsius
26 | 5a |  |  | 89.4 |  |  | 167.5 | 173.5 | 269 |  | celsius
26 | 1b |  |  | 74.4 |  |  | 166.6 | 173.8 | 242.6 |  | celsius
26 | 2b |  |  | 84.7 |  |  | 166.6 | 172.8 | 269 |  | celsius
26 | 3b |  |  | 85.05 |  |  | 167.5 | 173.2 | 269 |  | celsius
26 | 4b |  |  | 88 |  |  | 167.9 | 174.8 | 269 |  | celsius
26 | 5b |  |  | 89.4 |  |  | 167.5 | 173.5 | 269 |  | celsius
27 | 1 |  |  | 116.9 |  |  | 164.2 |  | 195.6 | 272.3 | celsius | 81.1 |  | 76.6 |  | J/g | 55.5
27 | 2 |  |  | 115.5 |  |  | 163 |  | 195.7 | 270.6 | celsius | 78.4 |  | 74 |  | J/g | 54.8
27 | 3 |  |  | 118.2 |  |  | 163.3 |  | 200.9 | 262.1 | celsius | 81.5 |  | 77.1 |  | J/g | 57
27 | 4 |  |  | 118.2 |  |  | 163.6 |  | 206.8 | 274.3 | celsius | 81.5 |  | 76.9 |  | J/g | 57
28 | 1
28 | 2
28 | 3
28 | 4
28 | 5
28 | 6
29 | 1
29 | 2
29 | 3
29 | 4
29 | 5
30 | 1
30 | 2
30 | 3
31 | 1
31 | 2
31 | 3
31 | 4
31 | 5
32 | 1 |  |  | 54.5 |  |  | 168.7 |  |  | 268 | celsius | 80 |  |  |  | J/g | 54.8
32 | 2 |  |  | 76 |  |  | 168.7 |  |  | 293 | celsius | 74.3 |  |  |  | J/g | 53.6
33 | 1 |  |  | 92.6 |  |  | 167.1 | 175.7 |  |  | celsius | 97.5 |  | 87.3 |  | J/g | 66.8
33 | 2 |  |  | 80.7 |  |  | 167.8 | 175.9 |  |  | celsius | 84.5 |  | 69.2 |  | J/g | 58.5
33 | 3 |  |  | 71.1 |  |  | 163.6 | 173.1 |  |  | celsius | 87.5 |  | 51.1 |  | J/g | 63.1
33 | 4 |  |  | 69.5 |  |  | 167.5 | 175.4 |  |  | celsius | 72.1 |  | 53.2 |  | J/g | 61.7
34 | 1 |  |  | 90.3 |  |  | 169.6 | 175.6 | 287 |  | celsius | 96.09 |  | 82.86 |  | J/g
34 | 2 |  |  | 92.5 |  |  | 170 | 175.7 | 290 |  | celsius | 82.42 |  | 76.52 |  | J/g
34 | 3 |  |  | 72.9 |  |  | 168.2 | 176 | 282 |  | celsius | 88.28 |  | 61.19 |  | J/g
34 | 4 |  |  | 80.5 |  |  | 168 | 168 | 282 |  | celsius | 92.73 |  | 75.73 |  | J/g
35 | 1
35 | 2
35 | 3
35 | 4
36 | 1
36 | 2
36 | 3
36 | 4
37 | 1 |  |  | 112.2 |  |  | 163.8 | 170.5 | 191.9 | 266.3 | celsius | 57.7 | 18.4 | 73.6 |  | J/g | 57.9
37 | 2 |  |  | 111.8 |  |  | 163 | 170.7 | 202.4 | 270.7 | celsius | 53.2 | 22.3 | 73.8 |  | J/g | 57.5
37 | 3 |  |  | 114.6 |  |  | 163.6 | 170.5 | 192.4 | 267.9 | celsius | 56.5 | 18.2 | 73.5 |  | J/g | 58
37 | 4 |  |  | 115.1 |  |  | 162.8 | 170.6 | 203 | 270.5 | celsius | 50.7 | 21.7 | 72.1 |  | J/g | 56.2
37 | 5 |  |  | 114.1 |  |  | 164.4 | 169 | 192.8 | 266.7 | celsius | 60.3 | 10.9 | 69.8 |  | J/g | 57
37 | 6 |  |  | 114 |  |  | 163 | 170.8 | 194.4 | 261.5 | celsius | 49.7 | 21.8 | 71 |  | J/g | 57.3
37 | 7 |  |  | 113.7 |  |  | 162.7 | 170.6 | 183.5 | 265 | celsius | 51.7 | 24.8 | 77.5 |  | J/g | 59.4
38 | 1
38 | 2
38 | 3
38 | 4
38 | 5
38 | 6
39 | 1
39 | 2
39 | 3
39 | 4
39 | 5
39 | 6
39 | 7
39 | 8
40 | 1
40 | 2
40 | 3
40 | 4
40 | 5
41 | 1
41 | 2
41 | 3
41 | 4
41 | 5
41 | 6
42 | 1a | 28 |  |  |  |  | 173.1 |  | 278.7 | 298.2 | celsius | 97.4 |  | 91 |  | J/g | 66.7
42 | 2a | -14 | 28 |  |  |  | 171.4 |  | 279.5 | 297 | celsius | 72.2 |  | 65.6 |  | J/g | 64.3
42 | 3a | -14 | 28 |  |  |  | 171.5 |  | 279.2 | 296.3 | celsius | 70.7 |  | 68.7 |  | J/g | 63.4
42 | 1b | 28 |  |  |  |  | 173.1 |  | 278.7 | 298.2 | celsius | 97.4 |  | 91 |  | J/g | 66.7
42 | 2b | -14 | 28 |  |  |  | 171.4 |  | 279.5 | 297 | celsius | 72.2 |  | 65.6 |  | J/g | 64.3
42 | 3b | -14 | 28 |  |  |  | 171.5 |  | 279.2 | 296.3 | celsius | 70.7 |  | 68.7 |  | J/g | 63.4
43 | 1
43 | 2
43 | 3
44 | 1a
44 | 2a
44 | 3a
44 | 4a
44 | 5a
44 | 1b
44 | 2b
44 | 3b
44 | 4b
44 | 5b
45 | 1a | -20.4 | 5.5 | 93.9 |  |  | 174 |  |  | 295 | celsius | 59.48 |  |  |  | J/g | 40.49
45 | 2a | -22 | 4.4 | 89 |  |  | 170 |  |  | 300 | celsius | 21.75 |  |  |  | J/g | 14.55
45 | 3a | -24.1 | 2.2 | 88.9 |  |  | 158.1 |  |  | 311 | celsius | 8.91 |  |  |  | J/g | 3.23
45 | 4a | -29.3 | 0.5 | 86.9 |  |  | 151 |  |  | 313 | celsius | 7.94 |  |  |  | J/g | 2.5
45 | 1b | -20.4 | 5.5 | 93.9 |  |  | 174 |  |  | 295 | celsius | 59.48 |  |  |  | J/g | 40.49
45 | 2b | -22 | 4.4 | 89 |  |  | 170 |  |  | 300 | celsius | 21.75 |  |  |  | J/g | 14.55
45 | 3b | -24.1 | 2.2 | 88.9 |  |  | 158.1 |  |  | 311 | celsius | 8.91 |  |  |  | J/g | 3.23
45 | 4b | -29.3 | 0.5 | 86.9 |  |  | 151 |  |  | 313 | celsius | 7.94 |  |  |  | J/g | 2.5
46 | 1 |  |  | 115.4 |  |  | 172.4 |  |  |  | celsius | 80.9 |  | 81.8 |  | J/g | 55.9
46 | 2 |  |  | 120.4 |  |  | 172.1 |  |  |  | celsius | 86.4 |  | 81.7 |  | J/g | 60.7
46 | 3 |  |  | 121.3 |  |  | 173 |  |  |  | celsius | 87.8 |  | 82.2 |  | J/g | 61.7
46 | 4 |  |  | 122 |  |  | 173.1 |  |  |  | celsius | 88.2 |  | 83.9 |  | J/g | 62
46 | 5 |  |  | 121.7 |  |  | 172.6 |  |  |  | celsius | 84.9 |  | 77.8 |  | J/g | 59.7
46 | 6 |  |  | 119 |  |  | 172.6 |  |  |  | celsius | 83.5 |  | 76.2 |  | J/g | 58.6
47 | 1a | [5 empty] | 162 | 170 |  |  | celsius
47 | 2 | [5 empty] | 165 | 171 |  |  | celsius
47 | 3 | [5 empty] | 169 | 172 |  |  | celsius
47 | 4a | [5 empty] | 172 |  |  |  | celsius
47 | 5 | [5 empty] | 172 |  |  |  | celsius
47 | 1b | [5 empty] | 162 | 170 |  |  | celsius
47 | 4b | [5 empty] | 172 |  |  |  | celsius
48 | 1
48 | 2
48 | 3
48 | 4
48 | 5
48 | 6
48 | 7
48 | 8
48 | 9
48 | 10
48 | 11
48 | 12
49 | 1
49 | 2
49 | 3
49 | 4
50 | 1
50 | 2
50 | 3
50 | 4
51 | 1
51 | 2
51 | 3
51 | 4
51 | 5
51 | 6
51 | 7
52 | 1
52 | 2
52 | 3
52 | 4
53 | 1 | 0.39 |  | 69 |  |  | 162.4 |  |  |  | celsius | 46.9 |  |  |  | J/g | 32.1
53 | 2 | -7.5 |  | 62.1 |  |  | 161.3 |  |  |  | celsius | 62.2 |  |  |  | J/g | 42.6
53 | 3 | -9.3 |  | 58 |  |  | 160.3 |  |  |  | celsius | 60.9 |  |  |  | J/g | 41.7
53 | 4 | -5.2 |  | 59.2 |  |  | 160.6 |  |  |  | celsius | 54.2 |  |  |  | J/g | 37.1
53 | 5 | -10 |  | 55.2 |  |  | 159.2 |  |  |  | celsius | 49.6 |  |  |  | J/g | 34
54 | 1
54 | 2
54 | 3
54 | 4
55 | 1a | [5 empty] | 169.7 |  |  |  | celsius | 80.1 |  | 12.3 |  | J/g
55 | 2a | [5 empty] | 169.2 |  |  |  | celsius | 76.8 |  | 23.9 |  | J/g
55 | 3a | [5 empty] | 169.2 |  |  |  | celsius | 80.5 |  | 60 |  | J/g
55 | 1b | [5 empty] | 169.7 |  |  |  | celsius | 80.1 |  | 12.3 |  | J/g
55 | 2b | [5 empty] | 169.2 |  |  |  | celsius | 76.8 |  | 23.9 |  | J/g
55 | 3b | [5 empty] | 169.2 |  |  |  | celsius | 80.5 |  | 60 |  | J/g
55 | 1c | [5 empty] | 169.7 |  |  |  | celsius | 80.1 |  | 12.3 |  | J/g
55 | 2c | [5 empty] | 169.2 |  |  |  | celsius | 76.8 |  | 23.9 |  | J/g
55 | 3c | [5 empty] | 169.2 |  |  |  | celsius | 80.5 |  | 60 |  | J/g
56 | 1a |  |  | 101 | 102 |  | 164 | 166 | 223 | 301.1 | celsius | 70.8 |  | 59.8 |  | J/g | 48.5
56 | 1b |  |  | 101 | 102 |  | 164 | 166 | 223 | 301.1 | celsius | 70.8 |  | 59.8 |  | J/g | 48.5
57 | 1 | [5 empty] | 170.74 |  | 257 |  | celsius | 95.52 |  |  |  | J/g
57 | 2 | [5 empty] | 165.03 |  | 263 |  | celsius | 84.61 |  |  |  | J/g
58 | 1
58 | 2
58 | 3
58 | 4
58 | 5
59 | 1 |  |  | 108.6 |  | 108.6 | 154.1 | 162.4 | 231.6 |  | celsius | [5 empty] | 46.1
59 | 2 |  |  | 108.3 |  | 108.3 | 152 | 162.9 | 223 |  | celsius | [5 empty] | 47.7
59 | 3 |  |  | 108.3 |  | 108.3 | 155.9 | 163.4 | 224.4 |  | celsius | [5 empty] | 48.7
59 | 4 |  |  | 108.4 |  | 108.4 | 155.3 | 163.3 | 222.8 |  | celsius | [5 empty] | 47.5
59 | 5 |  |  | 107 |  | 107 | 152.1 | 163.8 | 257.1 |  | celsius | [5 empty] | 46
59 | 6 |  |  | 105.7 |  | 105.7 | 154.4 | 162.7 | 235 |  | celsius | [5 empty] | 46.3
60 | 1
60 | 2
60 | 3
60 | 4
60 | 5
60 | 6
60 | 7
60 | 8
61 | 1 | -20 | 4.4 |  |  | 54.3 | 166.5 |  |  |  | celsius

## Rheological_experimental_detail
Study_id | Instance | Test type | constant parameters | geometry | plate diameter | gap size | morphology | diameter | thickness | size units | Angular_frequency_units | Texp | Texp_units | Viscosity_units | Modulus_units | Strain_fixed(%) | Frequency_experimental_fixed (Hz) | Row No.
1 | 1 | DFS | strain,temp | parallel plate |  | 1.8 |  |  |  | mm | rad/s | 180 | celsius | Pa*s |  | 1 |  | 1
1 | 2 | DFS | strain,temp | parallel plate |  | 1.8 |  |  |  | mm | rad/s | 170 | celsius | Pa*s |  | 1 |  | 2
1 | 3 | DFS | strain,temp | parallel plate |  | 1.8 |  |  |  | mm | rad/s | 160 | celsius | Pa*s |  | 1 |  | 3
1 | 4 | DFS | strain,temp | parallel plate |  | 1.8 |  |  |  | mm | rad/s | 150 | celsius | Pa*s |  | 1 |  | 4
1 | 5 | DFS | strain,temp | parallel plate |  | 1.8 |  |  |  | mm | rad/s | 145 | celsius | Pa*s |  | 1 |  | 5
2 | 1 | DFS | strain,temp | parallel plate | 25 | 0.75 | disc | 25 | 0.5 | mm | rad/s | 175 | celsius | Pa*s | Pa |  |  | 6
2 | 2 | DFS | strain,temp | parallel plate | 25 | 0.75 | disc | 25 | 0.5 | mm | rad/s | 175 | celsius | Pa*s | Pa |  |  | 7
2 | 3 | DFS | strain,temp | parallel plate | 25 | 0.75 | disc | 25 | 0.5 | mm | rad/s | 175 | celsius | Pa*s | Pa |  |  | 8
2 | 4 | DFS | strain,temp | parallel plate | 25 | 0.75 | disc | 25 | 0.5 | mm | rad/s | 175 | celsius | Pa*s | Pa |  |  | 9
3 | 1 | DFS | strain,temp | parallel plate | 25 | 0.8 |  |  |  | mm | rad/s | 190 | celsius | Pa*s | Pa |  |  | 10
3 | 2 | DFS | strain,temp | parallel plate | 25 | 0.8 |  |  |  | mm | rad/s | 190 | celsius | Pa*s | Pa |  |  | 11
3 | 3 | DFS | strain,temp | parallel plate | 25 | 0.8 |  |  |  | mm | rad/s | 190 | celsius | Pa*s | Pa |  |  | 12
3 | 4 | DFS | strain,temp | parallel plate | 25 | 0.8 |  |  |  | mm | rad/s | 190 | celsius | Pa*s | Pa |  |  | 13
4 | 1 | DFS | strain,temp | parallel plate | 25 | 1.5 |  |  |  | mm | hz | 180 | celsius | Pa*s | Pa | 0.1 |  | 14
4 | 2 | DFS | strain,temp | parallel plate | 25 | 1.5 |  |  |  | mm | hz | 180 | celsius | Pa*s | Pa | 0.1 |  | 15
4 | 3 | DFS | strain,temp | parallel plate | 25 | 1.5 |  |  |  | mm | hz | 180 | celsius | Pa*s | Pa | 0.1 |  | 16
5 | 1 | DFS | strain,temp | parallel plate |  |  | disc | 25 | 2 | mm | rad/s | 175 | celsius |  | Pa | 1 |  | 17
5 | 2 | DFS | strain,temp | parallel plate |  |  | disc | 25 | 2 | mm | rad/s | 175 | celsius |  | Pa | 1 |  | 18
5 | 3 | DFS | strain,temp | parallel plate |  |  | disc | 25 | 2 | mm | rad/s | 175 | celsius |  | Pa | 1 |  | 19
5 | 4 | DFS | strain,temp | parallel plate |  |  | disc | 25 | 2 | mm | rad/s | 175 | celsius |  | Pa | 1 |  | 20
5 | 5 | DFS | strain,temp | parallel plate |  |  | disc | 25 | 2 | mm | rad/s | 175 | celsius |  | Pa | 1 |  | 21
5 | 6 | DFS | strain,temp | parallel plate |  |  | disc | 25 | 2 | mm | rad/s | 175 | celsius |  | Pa | 1 |  | 22
6 | 1 | DFS | strain,temp | parallel plate | 25 |  |  |  |  | mm | rad/s | 175 | celsius | Pa*s | Pa | 1 |  | 23
6 | 2 | DFS | strain,temp | parallel plate | 25 |  |  |  |  | mm | rad/s | 175 | celsius | Pa*s | Pa | 1 |  | 24
6 | 3 | DFS | strain,temp | parallel plate | 25 |  |  |  |  | mm | rad/s | 175 | celsius | Pa*s | Pa | 1 |  | 25
6 | 4 | DFS | strain,temp | parallel plate | 25 |  |  |  |  | mm | rad/s | 175 | celsius | Pa*s | Pa | 1 |  | 26
7 | 1 | DFS | strain,temp | parallel plate | 20 |  |  |  |  | mm | rad/s | 190 | celsius |  | Pa | 0.3 |  | 27
7 | 2 | DFS | strain,temp | parallel plate | 20 |  |  |  |  | mm | rad/s | 190 | celsius |  | Pa | 0.3 |  | 28
8 | 1 | DTS | angular frequency,stress or strain | [7 empty] | hz |  | celsius | Pa*s | MPa |  | 1 | 29
8 | 2 | DTS | angular frequency,stress or strain | [7 empty] | hz |  | celsius | Pa*s | MPa |  | 1 | 30
8 | 3 | DTS | angular frequency,stress or strain | [7 empty] | hz |  | celsius | Pa*s | MPa |  | 1 | 31
8 | 4 | DTS | angular frequency,stress or strain | [7 empty] | hz |  | celsius | Pa*s | MPa |  | 1 | 32
9 | 1 | DTS | angular frequency,strain | [7 empty] | hz |  | celsius |  | MPa |  | 1 | 33
9 | 2 | DTS | angular frequency,strain | [7 empty] | hz |  | celsius |  | MPa |  | 1 | 34
9 | 3 | DTS | angular frequency,strain | [7 empty] | hz |  | celsius |  | MPa |  | 1 | 35
9 | 4 | DTS | angular frequency,strain | [7 empty] | hz |  | celsius |  | MPa |  | 1 | 36
11 | 1a | DFS | strain,temp |  | 25 | 0.5 |  |  |  | mm | hz | 190 | celsius | Pa*s |  |  |  | 37
11 | 2a | DFS | strain,temp |  | 25 | 0.5 |  |  |  | mm | hz | 190 | celsius | Pa*s |  |  |  | 38
11 | 3a | DFS | strain,temp |  | 25 | 0.5 |  |  |  | mm | hz | 190 | celsius | Pa*s |  |  |  | 39
11 | 4a | DFS | strain,temp |  | 25 | 0.5 |  |  |  | mm | hz | 190 | celsius | Pa*s |  |  |  | 40
11 | 1b | DTS | angular frequency,strain |  | 25 | 0.5 |  |  |  | mm | hz |  | celsius | Pa*s | Gpa | 0.05 | 1 | 41
11 | 2b | DTS | angular frequency,strain |  | 25 | 0.5 |  |  |  | mm | hz |  | celsius | Pa*s | Gpa | 0.05 | 1 | 42
11 | 3b | DTS | angular frequency,strain |  | 25 | 0.5 |  |  |  | mm | hz |  | celsius | Pa*s | Gpa | 0.05 | 1 | 43
11 | 4b | DTS | angular frequency,strain |  | 25 | 0.5 |  |  |  | mm | hz |  | celsius | Pa*s | Gpa | 0.05 | 1 | 44
12 | 1a | DFS |  | parallel plate |  | 1 |  | 20 | 1.55 | mm | hz | 200 | celsius | Pa*s | Pa | 0.1 |  | 45
12 | 2a | DFS |  | parallel plate |  | 1 |  | 20 | 1.55 | mm | hz | 200 | celsius | Pa*s | Pa | 0.1 |  | 46
12 | 3a | DFS |  | parallel plate |  | 1 |  | 20 | 1.55 | mm | hz | 200 | celsius | Pa*s | Pa | 0.1 |  | 47
12 | 4a | DFS |  | parallel plate |  | 1 |  | 20 | 1.55 | mm | hz | 200 | celsius | Pa*s | Pa | 0.1 |  | 48
12 | 5a | DFS |  | parallel plate |  | 1 |  | 20 | 1.55 | mm | hz | 200 | celsius | Pa*s | Pa | 0.1 |  | 49
12 | 1b | DTS |  | parallel plate | [6 empty] | hz |  | celsius |  | MPa |  | 1 | 50
12 | 2b | DTS |  | parallel plate | [6 empty] | hz |  | celsius |  | MPa |  | 1 | 51
12 | 3b | DTS |  | parallel plate | [6 empty] | hz |  | celsius |  | MPa |  | 1 | 52
12 | 4b | DTS |  | parallel plate | [6 empty] | hz |  | celsius |  | MPa |  | 1 | 53
12 | 5b | DTS |  | parallel plate | [6 empty] | hz |  | celsius |  | MPa |  | 1 | 54
13 | 1 | DFS | strain,temp | parallel plate | 25 |  | disc | 25 | 1.5 | mm | rad/s | 180 | celsius | Pa*s |  | 0.5 |  | 55
13 | 2 | DFS | strain,temp | parallel plate | 25 |  | disc | 25 | 1.5 | mm | rad/s | 180 | celsius | Pa*s |  | 0.5 |  | 56
13 | 3 | DFS | strain,temp | parallel plate | 25 |  | disc | 25 | 1.5 | mm | rad/s | 180 | celsius | Pa*s |  | 0.5 |  | 57
13 | 4 | DFS | strain,temp | parallel plate | 25 |  | disc | 25 | 1.5 | mm | rad/s | 180 | celsius | Pa*s |  | 0.5 |  | 58
13 | 5 | DFS | strain,temp | parallel plate | 25 |  | disc | 25 | 1.5 | mm | rad/s | 180 | celsius | Pa*s |  | 0.5 |  | 59
13 | 6 | DFS | strain,temp | parallel plate | 25 |  | disc | 25 | 1.5 | mm | rad/s | 180 | celsius | Pa*s |  | 0.5 |  | 60
13 | 7 | DFS | strain,temp | parallel plate | 25 |  | disc | 25 | 1.5 | mm | rad/s | 180 | celsius | Pa*s |  | 0.5 |  | 61
13 | 8 | DFS | strain,temp | parallel plate | 25 |  | disc | 25 | 1.5 | mm | rad/s | 180 | celsius | Pa*s |  | 0.5 |  | 62
14 | 1 | DFS | strain,temp | parallel plate | 25 | 0.5 |  |  |  | mm | rad/s | 175 | celsius |  | Pa | 0.6 |  | 63
14 | 2 | DFS | strain,temp | parallel plate | 25 | 0.5 |  |  |  | mm | rad/s | 175 | celsius |  | Pa | 0.6 |  | 64
14 | 3 | DFS | strain,temp | parallel plate | 25 | 0.5 |  |  |  | mm | rad/s | 175 | celsius |  | Pa | 0.6 |  | 65
14 | 4 | DFS | strain,temp | parallel plate | 25 | 0.5 |  |  |  | mm | rad/s | 175 | celsius |  | Pa | 0.6 |  | 66
14 | 5 | DFS | strain,temp | parallel plate | 25 | 0.5 |  |  |  | mm | rad/s | 175 | celsius |  | Pa | 0.6 |  | 67
14 | 6 | DFS | strain,temp | parallel plate | 25 | 0.5 |  |  |  | mm | rad/s | 175 | celsius |  | Pa | 0.6 |  | 68
14 | 7 | DFS | strain,temp | parallel plate | 25 | 0.5 |  |  |  | mm | rad/s | 175 | celsius |  | Pa | 0.6 |  | 69
14 | 8 | DFS | strain,temp | parallel plate | 25 | 0.5 |  |  |  | mm | rad/s | 175 | celsius |  | Pa | 0.6 |  | 70
14 | 9 | DFS | strain,temp | parallel plate | 25 | 0.5 |  |  |  | mm | rad/s | 175 | celsius |  | Pa | 0.6 |  | 71
14 | 10 | DFS | strain,temp | parallel plate | 25 | 0.5 |  |  |  | mm | rad/s | 175 | celsius |  | Pa | 0.6 |  | 72
15 | 1 | DFS | strain,temp | parallel plate | 25 | 0.5 |  |  |  | mm | rad/s | 175 | celsius | Pa*s |  | 0.6 |  | 73
15 | 2 | DFS | strain,temp | parallel plate | 25 | 0.5 |  |  |  | mm | rad/s | 175 | celsius | Pa*s |  | 0.6 |  | 74
15 | 3 | DFS | strain,temp | parallel plate | 25 | 0.5 |  |  |  | mm | rad/s | 175 | celsius | Pa*s |  | 0.6 |  | 75
15 | 4 | DFS | strain,temp | parallel plate | 25 | 0.5 |  |  |  | mm | rad/s | 175 | celsius | Pa*s |  | 0.6 |  | 76
15 | 5 | DFS | strain,temp | parallel plate | 25 | 0.5 |  |  |  | mm | rad/s | 175 | celsius | Pa*s |  | 0.6 |  | 77
15 | 6 | DFS | strain,temp | parallel plate | 25 | 0.5 |  |  |  | mm | rad/s | 175 | celsius | Pa*s |  | 0.6 |  | 78
16 | 1 | DTS | [8 empty] | hz |  | celsius |  | Gpa |  | 1 | 79
16 | 2 | DTS | [8 empty] | hz |  | celsius |  | Gpa |  | 1 | 80
16 | 3 | DTS | [8 empty] | hz |  | celsius |  | Gpa |  | 1 | 81
17 | 1 | DFS | strain,temp | parallel plate |  |  | disc | 5 | 2 | mm | rad/s | 180 | celsius |  | dyne/cm^2 |  |  | 82
17 | 2 | DFS | strain,temp | parallel plate |  |  | disc | 5 | 2 | mm | rad/s | 180 | celsius |  | dyne/cm^2 |  |  | 83
17 | 3 | DFS | strain,temp | parallel plate |  |  | disc | 5 | 2 | mm | rad/s | 180 | celsius |  | dyne/cm^2 |  |  | 84
17 | 4 | DFS | strain,temp | parallel plate |  |  | disc | 5 | 2 | mm | rad/s | 180 | celsius |  | dyne/cm^2 |  |  | 85
18 | 1 | DFS | [8 empty] | rad/s | 175 | celsius |  | Pa |  |  | 86
18 | 2 | DFS | [8 empty] | rad/s | 165 | celsius |  | Pa |  |  | 87
19 | 1 | DTS |  |  |  |  | rectangular_bars |  |  |  | hz |  | celsius |  | MPa |  | 1 | 88
19 | 2 | DTS |  |  |  |  | rectangular_bars |  |  |  | hz |  | celsius |  | MPa |  | 1 | 89
19 | 3 | DTS |  |  |  |  | rectangular_bars |  |  |  | hz |  | celsius |  | MPa |  | 1 | 90
19 | 4 | DTS |  |  |  |  | rectangular_bars |  |  |  | hz |  | celsius |  | MPa |  | 1 | 91
19 | 5 | DTS |  |  |  |  | rectangular_bars |  |  |  | hz |  | celsius |  | MPa |  | 1 | 92
20 | 1a | DFS | strain,temp | parallel plate | 25 | 0.9 |  | 25 | 1 | mm | rad/s | 150 | celsius | Pa*s |  |  |  | 93
20 | 2a | DFS | strain,temp | parallel plate | 25 | 0.9 |  | 25 | 1 | mm | rad/s | 150 | celsius | Pa*s |  |  |  | 94
20 | 3a | DFS | strain,temp | parallel plate | 25 | 0.9 |  | 25 | 1 | mm | rad/s | 150 | celsius | Pa*s |  |  |  | 95
20 | 4a | DFS | strain,temp | parallel plate | 25 | 0.9 |  | 25 | 1 | mm | rad/s | 150 | celsius | Pa*s |  |  |  | 96
20 | 1b | DFS | strain,temp | parallel plate | 25 | 0.9 |  | 25 | 1 | mm | rad/s | 160 | celsius | Pa*s |  |  |  | 97
20 | 2b | DFS | strain,temp | parallel plate | 25 | 0.9 |  | 25 | 1 | mm | rad/s | 160 | celsius | Pa*s |  |  |  | 98
20 | 3b | DFS | strain,temp | parallel plate | 25 | 0.9 |  | 25 | 1 | mm | rad/s | 160 | celsius | Pa*s |  |  |  | 99
20 | 4b | DFS | strain,temp | parallel plate | 25 | 0.9 |  | 25 | 1 | mm | rad/s | 160 | celsius | Pa*s |  |  |  | 100
20 | 1c | DFS | strain,temp | parallel plate | 25 | 0.9 |  | 25 | 1 | mm | rad/s | 170 | celsius | Pa*s |  |  |  | 101
20 | 2c | DFS | strain,temp | parallel plate | 25 | 0.9 |  | 25 | 1 | mm | rad/s | 170 | celsius | Pa*s |  |  |  | 102
20 | 3c | DFS | strain,temp | parallel plate | 25 | 0.9 |  | 25 | 1 | mm | rad/s | 170 | celsius | Pa*s |  |  |  | 103
20 | 4c | DFS | strain,temp | parallel plate | 25 | 0.9 |  | 25 | 1 | mm | rad/s | 170 | celsius | Pa*s |  |  |  | 104
20 | 1d | DTS | angular frequency,stress or strain | parallel plate | 25 | 0.9 |  | 25 | 1 | mm | rad/s |  | celsius |  | Mpa |  | 1 | 105
20 | 2d | DTS | angular frequency,stress or strain | parallel plate | 25 | 0.9 |  | 25 | 1 | mm | rad/s |  | celsius |  | Mpa |  | 1 | 106
20 | 3d | DTS | angular frequency,stress or strain | parallel plate | 25 | 0.9 |  | 25 | 1 | mm | rad/s |  | celsius |  | Mpa |  | 1 | 107
20 | 4d | DTS | angular frequency,stress or strain | parallel plate | 25 | 0.9 |  | 25 | 1 | mm | rad/s |  | celsius |  | Mpa |  | 1 | 108
20 | 1e | DTS | angular frequency,stress or strain | parallel plate | 25 | 0.9 |  | 25 | 1 | mm | rad/s |  | celsius |  | Mpa |  | 1 | 109
20 | 2e | DTS | angular frequency,stress or strain | parallel plate | 25 | 0.9 |  | 25 | 1 | mm | rad/s |  | celsius |  | Mpa |  | 1 | 110
20 | 3e | DTS | angular frequency,stress or strain | parallel plate | 25 | 0.9 |  | 25 | 1 | mm | rad/s |  | celsius |  | Mpa |  | 1 | 111
20 | 4e | DTS | angular frequency,stress or strain | parallel plate | 25 | 0.9 |  | 25 | 1 | mm | rad/s |  | celsius |  | Mpa |  | 1 | 112
21 | 1a | DTS |  |  | 25 | 1 | disc |  | 1 | mm | hz |  | celsius |  | Mpa |  | 1 | 113
21 | 2a | DTS |  |  | 25 | 1 | disc |  | 1 | mm | hz |  | celsius |  | Mpa |  | 1 | 114
21 | 3a | DTS |  |  | 25 | 1 | disc |  | 1 | mm | hz |  | celsius |  | Mpa |  | 1 | 115
21 | 4a | DTS |  |  | 25 | 1 | disc |  | 1 | mm | hz |  | celsius |  | Mpa |  | 1 | 116
21 | 5a | DTS |  |  | 25 | 1 | disc |  | 1 | mm | hz |  | celsius |  | Mpa |  | 1 | 117
21 | 6a | DTS |  |  | 25 | 1 | disc |  | 1 | mm | hz |  | celsius |  | Mpa |  | 1 | 118
21 | 7a | DTS |  |  | 25 | 1 | disc |  | 1 | mm | hz |  | celsius |  | Mpa |  | 1 | 119
21 | 8a | DTS |  |  | 25 | 1 | disc |  | 1 | mm | hz |  | celsius |  | Mpa |  | 1 | 120
21 | 1b | DFS | [8 empty] | rad/s | 180 | celsius | Pa*s | Pa | 0.8 |  | 121
21 | 2b | DFS | [8 empty] | rad/s | 180 | celsius | Pa*s | Pa | 0.8 |  | 122
21 | 3b | DFS | [8 empty] | rad/s | 180 | celsius | Pa*s | Pa | 0.8 |  | 123
21 | 4b | DFS | [8 empty] | rad/s | 180 | celsius | Pa*s | Pa | 0.8 |  | 124
21 | 5b | DFS | [8 empty] | rad/s | 180 | celsius | Pa*s | Pa | 0.8 |  | 125
21 | 6b | DFS | [8 empty] | rad/s | 180 | celsius | Pa*s | Pa | 0.8 |  | 126
21 | 7b | DFS | [8 empty] | rad/s | 180 | celsius | Pa*s | Pa | 0.8 |  | 127
21 | 8b | DFS | [8 empty] | rad/s | 180 | celsius | Pa*s | Pa | 0.8 |  | 128
22 | 1 | DFS | [8 empty] | rad/s | 180 | celsius | Pa*s |  |  |  | 129
22 | 2 | DFS | [8 empty] | rad/s | 180 | celsius | Pa*s |  |  |  | 130
22 | 3 | DFS | [15 empty] | 131
22 | 4 | DFS | [8 empty] | rad/s | 180 | celsius | Pa*s |  |  |  | 132
22 | 5 | DFS | [15 empty] | 133
22 | 6 | DFS | [8 empty] | rad/s | 180 | celsius | Pa*s |  |  |  | 134
22 | 7 | DFS | [15 empty] | 135
22 | 8 | DFS | [8 empty] | rad/s | 180 | celsius | Pa*s |  |  |  | 136
23 | 1 | DTS | [8 empty] | hz |  | celsius |  | Gpa |  | 1 | 137
23 | 2 | DTS | [8 empty] | hz |  | celsius |  | Gpa |  | 1 | 138
23 | 3 | DTS | [8 empty] | hz |  | celsius |  | Gpa |  | 1 | 139
23 | 4 | DTS | [8 empty] | hz |  | celsius |  | Gpa |  | 1 | 140
23 | 5 | DTS | [8 empty] | hz |  | celsius |  | Gpa |  | 1 | 141
24 | 1 | DFS | [8 empty] | rad/s | 190 | celsius | Pa*s | Pa |  |  | 142
24 | 2 | DFS | [8 empty] | rad/s | 190 | celsius | Pa*s | Pa |  |  | 143
24 | 3 | DFS | [8 empty] | rad/s | 190 | celsius | Pa*s | Pa |  |  | 144
24 | 4 | DFS | [8 empty] | rad/s | 190 | celsius | Pa*s | Pa |  |  | 145
24 | 5 | DFS | [8 empty] | rad/s | 190 | celsius | Pa*s | Pa |  |  | 146
24 | 6 | DFS | [8 empty] | rad/s | 190 | celsius | Pa*s | Pa |  |  | 147
24 | 7 | DFS | [8 empty] | rad/s | 190 | celsius | Pa*s | Pa |  |  | 148
25 | 1 | DTS | [8 empty] | hz |  | celsius |  | Mpa |  | 1 | 149
25 | 2 | DTS | [8 empty] | hz |  | celsius |  | Mpa |  | 1 | 150
25 | 3 | DTS | [8 empty] | hz |  | celsius |  | Mpa |  | 1 | 151
25 | 4 | DTS | [8 empty] | hz |  | celsius |  | Mpa |  | 1 | 152
26 | 1a | DFS | [8 empty] | rad/s |  |  | Pa*s | Pa | 1 |  | 153
26 | 2a | DFS | [8 empty] | rad/s |  |  | Pa*s | Pa | 1 |  | 154
26 | 3a | DFS | [8 empty] | rad/s |  |  | Pa*s | Pa | 1 |  | 155
26 | 4a | DFS | [8 empty] | rad/s |  |  | Pa*s | Pa | 1 |  | 156
26 | 5a | DTS | [8 empty] | rad/s |  |  | Pa*s | Pa | 1 |  | 157
26 | 1b | DTS | [10 empty] | celsius | Pa*s | Mpa |  |  | 158
26 | 2b | DTS | [10 empty] | celsius | Pa*s | Mpa |  |  | 159
26 | 3b | DTS | [10 empty] | celsius | Pa*s | Mpa |  |  | 160
26 | 4b | DTS | [10 empty] | celsius | Pa*s | Mpa |  |  | 161
26 | 5b | DTS | [10 empty] | celsius | Pa*s | Mpa |  |  | 162
27 | 1 | DTS | [10 empty] | celsius |  | Mpa |  |  | 163
27 | 2 | DTS | [10 empty] | celsius |  | Mpa |  |  | 164
27 | 3 | DTS | [10 empty] | celsius |  | Mpa |  |  | 165
27 | 4 | DTS | [10 empty] | celsius |  | Mpa |  |  | 166
28 | 1 | DFS |  |  |  |  | disc |  |  |  | rad/s | 190 | celsius | Pa*s | Pa |  |  | 167
28 | 2 | DFS |  |  |  |  | disc |  |  |  | rad/s | 190 | celsius | Pa*s | Pa |  |  | 168
28 | 3 | DFS |  |  |  |  | disc |  |  |  | rad/s | 190 | celsius | Pa*s | Pa |  |  | 169
28 | 4 | DFS |  |  |  |  | disc |  |  |  | rad/s | 190 | celsius | Pa*s | Pa |  |  | 170
28 | 5 | DFS |  |  |  |  | disc |  |  |  | rad/s | 190 | celsius | Pa*s | Pa |  |  | 171
28 | 6 | DFS |  |  |  |  | disc |  |  |  | rad/s | 190 | celsius | Pa*s | Pa |  |  | 172
29 | 1 | DFS | [8 empty] | rad/s | 180 | celsius | Pa*s | Pa |  |  | 173
29 | 2 | DFS | [8 empty] | rad/s | 180 | celsius | Pa*s | Pa |  |  | 174
29 | 3 | DFS | [8 empty] | rad/s | 180 | celsius | Pa*s | Pa |  |  | 175
29 | 4 | DFS | [8 empty] | rad/s | 180 | celsius | Pa*s | Pa |  |  | 176
29 | 5 | DFS | [8 empty] | rad/s | 180 | celsius | Pa*s | Pa |  |  | 177
30 | 1 | DTS | [8 empty] | hz |  | celsius |  | Mpa |  | 1 | 178
30 | 2 | DTS | [8 empty] | hz |  | celsius |  | Mpa |  | 1 | 179
30 | 3 | DTS | [8 empty] | hz |  | celsius |  | Mpa |  | 1 | 180
31 | 1 | DTS | [8 empty] | hz |  | celsius |  | Mpa |  | 1 | 181
31 | 2 | DTS | [8 empty] | hz |  | celsius |  | Mpa |  | 1 | 182
31 | 3 | DTS | [8 empty] | hz |  | celsius |  | Mpa |  | 1 | 183
31 | 4 | DTS | [8 empty] | hz |  | celsius |  | Mpa |  | 1 | 184
31 | 5 | DTS | [8 empty] | hz |  | celsius |  | Mpa |  | 1 | 185
32 | 1 | DTS | [8 empty] | hz |  | celsius |  | Mpa |  | 1 | 186
32 | 2 | DTS | [8 empty] | hz |  | celsius |  | Mpa |  | 1 | 187
33 | 1 | DFS |  | parallel plate | 20 |  |  |  |  | mm | hz | 180 | celsius | Pa*s | Pa | 5 |  | 188
33 | 2 | DFS |  | parallel plate | 20 |  |  |  |  | mm | hz | 180 | celsius | Pa*s | Pa | 5 |  | 189
33 | 3 | DFS |  | parallel plate | 20 |  |  |  |  | mm | hz | 180 | celsius | Pa*s | Pa | 5 |  | 190
33 | 4 | DFS |  | parallel plate | 20 |  |  |  |  | mm | hz | 180 | celsius | Pa*s | Pa | 5 |  | 191
34 | 1 | DFS | [8 empty] | hz |  |  | Pa*s | Pa | 1 |  | 192
34 | 2 | DFS | [8 empty] | hz |  |  | Pa*s | Pa | 1 |  | 193
34 | 3 | DFS | [8 empty] | hz |  |  | Pa*s | Pa | 1 |  | 194
34 | 4 | DFS | [8 empty] | hz |  |  | Pa*s | Pa | 1 |  | 195
35 | 1 | DFS |  | parallel plate | 50 |  |  |  |  | mm | rad/s | 180 | celsius | Pa*s | Pa |  |  | 196
35 | 2 | DFS |  | parallel plate | 50 |  |  |  |  | mm | rad/s | 180 | celsius | Pa*s | Pa |  |  | 197
35 | 3 | DFS |  | parallel plate | 50 |  |  |  |  | mm | rad/s | 180 | celsius | Pa*s | Pa |  |  | 198
35 | 4 | DFS |  | parallel plate | 50 |  |  |  |  | mm | rad/s | 180 | celsius | Pa*s | Pa |  |  | 199
36 | 1 | DTS | [8 empty] | hz |  | celsius |  | Gpa |  | 1 | 200
36 | 2 | DTS | [8 empty] | hz |  | celsius |  | Gpa |  | 1 | 201
36 | 3 | DTS | [8 empty] | hz |  | celsius |  | Gpa |  | 1 | 202
36 | 4 | DTS | [8 empty] | hz |  | celsius |  | Gpa |  | 1 | 203
37 | 1 | DTS | [10 empty] | celsius |  | Mpa |  |  | 204
37 | 2 | DTS | [10 empty] | celsius |  | Mpa |  |  | 205
37 | 3 | DTS | [10 empty] | celsius |  | Mpa |  |  | 206
37 | 4 | DTS | [10 empty] | celsius |  | Mpa |  |  | 207
37 | 5 | DTS | [10 empty] | celsius |  | Mpa |  |  | 208
37 | 6 | DTS | [10 empty] | celsius |  | Mpa |  |  | 209
37 | 7 | DTS | [10 empty] | celsius |  | Mpa |  |  | 210
38 | 1 | DFS | strain,temp | [7 empty] | hz | 180 | celsius | Pa*s |  | 0.5 |  | 211
38 | 2 | DFS | strain,temp | [7 empty] | hz | 180 | celsius | Pa*s |  | 0.5 |  | 212
38 | 3 | DFS | strain,temp | [7 empty] | hz | 180 | celsius | Pa*s |  | 0.5 |  | 213
38 | 4 | DFS | strain,temp | [7 empty] | hz | 185 | celsius | Pa*s |  | 0.5 |  | 214
38 | 5 | DFS | strain,temp | [7 empty] | hz | 185 | celsius | Pa*s |  | 0.5 |  | 215
38 | 6 | DFS | strain,temp | [7 empty] | hz | 185 | celsius | Pa*s |  | 0.5 |  | 216
39 | 1 | DFS | strain,temp | [7 empty] | rad/s | 190 | celsius | Pa*s |  | 1 |  | 217
39 | 2 | DFS | strain,temp | [7 empty] | rad/s | 190 | celsius | Pa*s |  | 1 |  | 218
39 | 3 | DFS | strain,temp | [7 empty] | rad/s | 190 | celsius | Pa*s |  | 1 |  | 219
39 | 4 | DFS | strain,temp | [7 empty] | rad/s | 190 | celsius | Pa*s |  | 1 |  | 220
39 | 5 | DFS | strain,temp | [7 empty] | rad/s | 190 | celsius | Pa*s |  | 1 |  | 221
39 | 6 | DFS | strain,temp | [7 empty] | rad/s | 190 | celsius | Pa*s |  | 1 |  | 222
39 | 7 | DFS | strain,temp | [7 empty] | rad/s | 190 | celsius | Pa*s |  | 1 |  | 223
39 | 8 | DFS | strain,temp | [7 empty] | rad/s | 190 | celsius | Pa*s |  | 1 |  | 224
40 | 1 | DTS | [8 empty] | hz |  | celsius |  | Mpa |  | 1 | 225
40 | 2 | DTS | [8 empty] | hz |  | celsius |  | Mpa |  | 1 | 226
40 | 3 | DTS | [8 empty] | hz |  | celsius |  | Mpa |  | 1 | 227
40 | 4 | DTS | [8 empty] | hz |  | celsius |  | Mpa |  | 1 | 228
40 | 5 | DTS | [8 empty] | hz |  | celsius |  | Mpa |  | 1 | 229
41 | 1 | DFS | strain,temp | parallel plate | 25 | 0.9 |  |  | 1 | mm | rad/s | 180 | celsius | Pa*s | Mpa | 1.25 |  | 230
41 | 2 | DFS | strain,temp | parallel plate | 25 | 0.9 |  |  | 1 | mm | rad/s | 180 | celsius | Pa*s | Mpa | 1.25 |  | 231
41 | 3 | DFS | strain,temp | parallel plate | 25 | 0.9 |  |  | 1 | mm | rad/s | 180 | celsius | Pa*s | Mpa | 1.25 |  | 232
41 | 4 | DFS | strain,temp | parallel plate | 25 | 0.9 |  |  | 1 | mm | rad/s | 180 | celsius | Pa*s | Mpa | 1.25 |  | 233
41 | 5 | DFS | strain,temp | parallel plate | 25 | 0.9 |  |  | 1 | mm | rad/s | 180 | celsius | Pa*s | Mpa | 1.25 |  | 234
41 | 6 | DFS | strain,temp | parallel plate | 25 | 0.9 |  |  | 1 | mm | rad/s | 180 | celsius | Pa*s | Mpa | 1.25 |  | 235
42 | 1a | DFS | strain,temp | parallel plate | 25 | 1.5 |  |  |  | mm | hz | 180 | celsius | Pa*s | Pa |  |  | 236
42 | 2a | DFS | strain,temp | parallel plate | 25 | 1.5 |  |  |  | mm | hz | 180 | celsius | Pa*s | Pa |  |  | 237
42 | 3a | DFS | strain,temp | parallel plate | 25 | 1.5 |  |  |  | mm | hz | 180 | celsius | Pa*s | Pa |  |  | 238
42 | 1b | DTS | angular frequency,stress or strain | parallel plate | 25 | 1.5 |  |  |  | mm | hz |  | celsius |  | Pa |  |  | 239
42 | 2b | DTS | angular frequency,stress or strain | parallel plate | 25 | 1.5 |  |  |  | mm | hz |  | celsius |  | Pa |  |  | 240
42 | 3b | DTS | angular frequency,stress or strain | parallel plate | 25 | 1.5 |  |  |  | mm | hz |  | celsius |  | Pa |  |  | 241
43 | 1 | DFS | strain,temp | parallel plate | 25 | 1 |  |  |  | mm | rad/s | 180 | celsius | Pa*s | Pa |  |  | 242
43 | 2 | DFS | strain,temp | parallel plate | 25 | 1 |  |  |  | mm | rad/s | 180 | celsius | Pa*s | Pa |  |  | 243
43 | 3 | DFS | strain,temp | parallel plate | 25 | 1 |  |  |  | mm | rad/s | 180 | celsius | Pa*s | Pa |  |  | 244
44 | 1a | DFS | strain,temp | parallel plate | 25 | 2 |  |  |  | mm | rad/s | 190 | celsius | Pa*s |  | 15 |  | 245
44 | 2a | DFS | strain,temp | parallel plate | 25 | 2 |  |  |  | mm | rad/s | 190 | celsius | Pa*s |  | 15 |  | 246
44 | 3a | DFS | strain,temp | parallel plate | 25 | 2 |  |  |  | mm | rad/s | 190 | celsius | Pa*s |  | 15 |  | 247
44 | 4a | DFS | strain,temp | parallel plate | 25 | 2 |  |  |  | mm | rad/s | 190 | celsius | Pa*s |  | 15 |  | 248
44 | 5a | DFS | strain,temp | parallel plate | 25 | 2 |  |  |  | mm | rad/s | 190 | celsius | Pa*s |  | 15 |  | 249
44 | 1b | DTS | angular frequency,strain | parallel plate | 25 | 2 |  |  |  | mm | rad/s |  | celsius | Pa*s |  | 2 | 1 | 250
44 | 2b | DTS | angular frequency,strain | parallel plate | 25 | 2 |  |  |  | mm | rad/s |  | celsius | Pa*s |  | 2 | 1 | 251
44 | 3b | DTS | angular frequency,strain | parallel plate | 25 | 2 |  |  |  | mm | rad/s |  | celsius | Pa*s |  | 2 | 1 | 252
44 | 4b | DTS | angular frequency,strain | parallel plate | 25 | 2 |  |  |  | mm | rad/s |  | celsius | Pa*s |  | 2 | 1 | 253
44 | 5b | DTS | angular frequency,strain | parallel plate | 25 | 2 |  |  |  | mm | rad/s |  | celsius | Pa*s |  | 2 | 1 | 254
45 | 1a | DFS | strain,temp | parallel plate | 25 |  | disc | 25 | 2 | mm | rad/s | 180 | celsius | Pa*s | Pa | 0.5 |  | 255
45 | 2a | DFS | strain,temp | parallel plate | 25 |  | disc | 25 | 2 | mm | rad/s | 180 | celsius | Pa*s | Pa | 0.5 |  | 256
45 | 3a | DFS | strain,temp | parallel plate | 25 |  | disc | 25 | 2 | mm | rad/s | 180 | celsius | Pa*s | Pa | 0.5 |  | 257
45 | 4a | DFS | strain,temp | parallel plate | 25 |  | disc | 25 | 2 | mm | rad/s | 180 | celsius | Pa*s | Pa | 0.5 |  | 258
45 | 1b | DTS | angular frequency,strain | parallel plate | 25 |  | disc | 25 | 2 | mm | hz |  | celsius | Pa*s | MPa | 0.5 | 1 | 259
45 | 2b | DTS | angular frequency,strain | parallel plate | 25 |  | disc | 25 | 2 | mm | hz |  | celsius | Pa*s | MPa | 0.5 | 1 | 260
45 | 3b | DTS | angular frequency,strain | parallel plate | 25 |  | disc | 25 | 2 | mm | hz |  | celsius | Pa*s | MPa | 0.5 | 1 | 261
45 | 4b | DTS | angular frequency,strain | parallel plate | 25 |  | disc | 25 | 2 | mm | hz |  | celsius | Pa*s | MPa | 0.5 | 1 | 262
46 | 1 | DFS | strain,temp | parallel plate | 25 |  | disc | 25 | 1 | mm | rad/s | 190 | celsius | Pa*s | Pa | 0.5 |  | 263
46 | 2 | DFS | strain,temp | parallel plate | 25 |  | disc | 25 | 1 | mm | rad/s | 190 | celsius | Pa*s | Pa | 0.5 |  | 264
46 | 3 | DFS | strain,temp | parallel plate | 25 |  | disc | 25 | 1 | mm | rad/s | 190 | celsius | Pa*s | Pa | 0.5 |  | 265
46 | 4 | DFS | strain,temp | parallel plate | 25 |  | disc | 25 | 1 | mm | rad/s | 190 | celsius | Pa*s | Pa | 0.5 |  | 266
46 | 5 | DFS | strain,temp | parallel plate | 25 |  | disc | 25 | 1 | mm | rad/s | 190 | celsius | Pa*s | Pa | 0.5 |  | 267
46 | 6 | DFS | strain,temp | parallel plate | 25 |  | disc | 25 | 1 | mm | rad/s | 190 | celsius | Pa*s | Pa | 0.5 |  | 268
47 | 1a | DFS | strain,temp | parallel plate | [6 empty] | hz | 180 | celsius |  | Pa | 0.1 |  | 269
47 | 2 | DFS | strain,temp | parallel plate | [6 empty] | hz | 180 | celsius |  | Pa | 0.1 |  | 270
47 | 3 | DFS | strain,temp | parallel plate | [6 empty] | hz | 180 | celsius |  | Pa | 0.1 |  | 271
47 | 4a | DFS | strain,temp | parallel plate | [6 empty] | hz | 180 | celsius |  | Pa | 0.1 |  | 272
47 | 5 | DFS | strain,temp | parallel plate | [6 empty] | hz | 180 | celsius |  | Pa | 0.1 |  | 273
47 | 1b | DTS | angular frequency,strain | parallel plate | [8 empty] | celsius |  | GPa | 0.02 | 1 | 274
47 | 4b | DTS | angular frequency,strain | parallel plate | [8 empty] | celsius |  | GPa | 0.02 | 1 | 275
48 | 1 | DFS | strain,temp | parallel plate | 25 | 1 |  |  |  | mm | rad/s | 180 | celsius | Pa*s |  | 5 |  | 276
48 | 2 | DFS | strain,temp | parallel plate | 25 | 1 |  |  |  | mm | rad/s | 180 | celsius | Pa*s |  | 5 |  | 277
48 | 3 | DFS | strain,temp | parallel plate | 25 | 1 |  |  |  | mm | rad/s | 180 | celsius | Pa*s |  | 5 |  | 278
48 | 4 | DFS | strain,temp | parallel plate | 25 | 1 |  |  |  | mm | rad/s | 180 | celsius | Pa*s |  | 5 |  | 279
48 | 5 | DFS | strain,temp | parallel plate | 25 | 1 |  |  |  | mm | rad/s | 180 | celsius | Pa*s |  | 5 |  | 280
48 | 6 | DFS | strain,temp | parallel plate | 25 | 1 |  |  |  | mm | rad/s | 180 | celsius | Pa*s |  | 5 |  | 281
48 | 7 | DFS | strain,temp | parallel plate | 25 | 1 |  |  |  | mm | rad/s | 180 | celsius | Pa*s |  | 5 |  | 282
48 | 8 | DFS | strain,temp | parallel plate | 25 | 1 |  |  |  | mm | rad/s | 180 | celsius | Pa*s |  | 5 |  | 283
48 | 9 | DFS | strain,temp | parallel plate | 25 | 1 |  |  |  | mm | rad/s | 180 | celsius | Pa*s |  | 5 |  | 284
48 | 10 | DFS | strain,temp | parallel plate | 25 | 1 |  |  |  | mm | rad/s | 180 | celsius | Pa*s |  | 5 |  | 285
48 | 11 | DFS | strain,temp | parallel plate | 25 | 1 |  |  |  | mm | rad/s | 180 | celsius | Pa*s |  | 5 |  | 286
48 | 12 | DFS | strain,temp | parallel plate | 25 | 1 |  |  |  | mm | rad/s | 180 | celsius | Pa*s |  | 5 |  | 287
49 | 1 | DFS | strain,temp | [7 empty] | hz | 185 | celsius | Pa*s | Pa |  |  | 288
49 | 2 | DFS | strain,temp | [7 empty] | hz | 185 | celsius | Pa*s | Pa |  |  | 289
49 | 3 | DFS | strain,temp | [7 empty] | hz | 185 | celsius | Pa*s | Pa |  |  | 290
49 | 4 | DFS | strain,temp | [7 empty] | hz | 185 | celsius | Pa*s | Pa |  |  | 291
50 | 1 | DTS | angular frequency,strain | parallel plate | [6 empty] | hz |  | celsius |  | Mpa | 0.1 | 1 | 292
50 | 2 | DTS | angular frequency,strain | parallel plate | [6 empty] | hz |  | celsius |  | Mpa | 0.1 | 1 | 293
50 | 3 | DTS | angular frequency,strain | parallel plate | [6 empty] | hz |  | celsius |  | Mpa | 0.1 | 1 | 294
50 | 4 | DTS | angular frequency,strain | parallel plate | [6 empty] | hz |  | celsius |  | Mpa | 0.1 | 1 | 295
51 | 1 | DFS | strain,temp | [7 empty] | hz |  | celsius |  | Mpa |  | 1 | 296
51 | 2 | DFS | strain,temp | [7 empty] | hz |  | celsius |  | Mpa |  | 1 | 297
51 | 3 | DFS | strain,temp | [7 empty] | hz |  | celsius |  | Mpa |  | 1 | 298
51 | 4 | DFS | strain,temp | [7 empty] | hz |  | celsius |  | Mpa |  | 1 | 299
51 | 5 | DFS | strain,temp | [7 empty] | hz |  | celsius |  | Mpa |  | 1 | 300
51 | 6 | DFS | strain,temp | [7 empty] | hz |  | celsius |  | Mpa |  | 1 | 301
51 | 7 | DFS | strain,temp | [7 empty] | hz |  | celsius |  | Mpa |  | 1 | 302
52 | 1 | DTS | angular frequency,strain | [9 empty] | celsius |  | MPa |  |  | 303
52 | 2 | DTS | angular frequency,strain | [9 empty] | celsius |  | MPa |  |  | 304
52 | 3 | DTS | angular frequency,strain | [9 empty] | celsius |  | MPa |  |  | 305
52 | 4 | DTS | angular frequency,strain | [9 empty] | celsius |  | MPa |  |  | 306
53 | 1 | DTS | angular frequency,stress | parallel plate | 25 | 0.5 | disc | 25 | 1 | mm | hz |  | celsius | Pa*s |  |  | 1 | 307
53 | 2 | DTS | angular frequency,stress | parallel plate | 25 | 0.5 | disc | 25 | 1 | mm | hz |  | celsius | Pa*s |  |  | 1 | 308
53 | 3 | DTS | angular frequency,stress | parallel plate | 25 | 0.5 | disc | 25 | 1 | mm | hz |  | celsius | Pa*s |  |  | 1 | 309
53 | 4 | DTS | angular frequency,stress | parallel plate | 25 | 0.5 | disc | 25 | 1 | mm | hz |  | celsius | Pa*s |  |  | 1 | 310
53 | 5 | DTS | angular frequency,stress | parallel plate | 25 | 0.5 | disc | 25 | 1 | mm | hz |  | celsius | Pa*s |  |  | 1 | 311
54 | 1 | DTS | [8 empty] | hz |  | celsius |  | Mpa |  | 1 | 312
54 | 2 | DTS | [8 empty] | hz |  | celsius |  | Mpa |  | 1 | 313
54 | 3 | DTS | [8 empty] | hz |  | celsius |  | Mpa |  | 1 | 314
54 | 4 | DTS | [8 empty] | hz |  | celsius |  | Mpa |  | 1 | 315
55 | 1a | DFS | strain,temp | parallel plate | 25 | 2 |  |  |  |  | rad/s | 190 | celsius | Pa*s |  | 15 |  | 316
55 | 2a | DFS | strain,temp | parallel plate | 25 | 2 |  |  |  |  | rad/s | 190 | celsius | Pa*s |  | 15 |  | 317
55 | 3a | DFS | strain,temp | parallel plate | 25 | 2 |  |  |  |  | rad/s | 190 | celsius | Pa*s |  | 15 |  | 318
55 | 1b | DFS | strain,temp | parallel plate | 25 | 2 |  |  |  |  | rad/s | 195 | celsius | Pa*s |  | 15 |  | 319
55 | 2b | DFS | strain,temp | parallel plate | 25 | 2 |  |  |  |  | rad/s | 195 | celsius | Pa*s |  | 15 |  | 320
55 | 3b | DFS | strain,temp | parallel plate | 25 | 2 |  |  |  |  | rad/s | 195 | celsius | Pa*s |  | 15 |  | 321
55 | 1c | DFS | strain,temp | parallel plate | 25 | 2 |  |  |  |  | rad/s | 200 | celsius | Pa*s |  | 15 |  | 322
55 | 2c | DFS | strain,temp | parallel plate | 25 | 2 |  |  |  |  | rad/s | 200 | celsius | Pa*s |  | 15 |  | 323
55 | 3c | DFS | strain,temp | parallel plate | 25 | 2 |  |  |  |  | rad/s | 200 | celsius | Pa*s |  | 15 |  | 324
56 | 1a | DTS | angular frequency,stress | parallel plate |  |  | disc | 25 | 1 | mm | hz |  | celsius |  | MPa |  | 1 | 325
56 | 1b | DFS | strain,temp | [7 empty] | rad/s | 175 | celsius | Pa*s |  | 1 |  | 326
57 | 1 | DTS | angular frequency,stress | [7 empty] | hz |  | celsius |  | MPa |  | 1 | 327
57 | 2 | DTS | angular frequency,stress | [7 empty] | hz |  | celsius |  | MPa |  | 1 | 328
58 | 1 | DFS | strain,temp | parallel plate |  |  |  | 5 | 2 | mm | rad/s | 180 | celsius |  | dyne/cm^2 | 15 |  | 329
58 | 2 | DFS | strain,temp | parallel plate |  |  |  | 5 | 2 | mm | rad/s | 180 | celsius |  | dyne/cm^2 | 15 |  | 330
58 | 3 | DFS | strain,temp | parallel plate |  |  |  | 5 | 2 | mm | rad/s | 180 | celsius |  | dyne/cm^2 | 15 |  | 331
58 | 4 | DFS | strain,temp | parallel plate |  |  |  | 5 | 2 | mm | rad/s | 180 | celsius |  | dyne/cm^2 | 15 |  | 332
58 | 5 | DFS | strain,temp | parallel plate |  |  |  | 5 | 2 | mm | rad/s | 180 | celsius |  | dyne/cm^2 | 15 |  | 333
59 | 1 | DTS | [10 empty] | celsius |  | MPa |  |  | 334
59 | 2 | DTS | [10 empty] | celsius |  | MPa |  |  | 335
59 | 3 | DTS | [10 empty] | celsius |  | MPa |  |  | 336
59 | 4 | DTS | [10 empty] | celsius |  | MPa |  |  | 337
59 | 5 | DTS | [10 empty] | celsius |  | MPa |  |  | 338
59 | 6 | DTS | [10 empty] | celsius |  | MPa |  |  | 339
60 | 1 | DTS | angular frequency,strain | [7 empty] | hz |  | celsius |  | Pa |  | 1 | 340
60 | 2 | DTS | angular frequency,strain | [7 empty] | hz |  | celsius |  | Pa |  | 1 | 341
60 | 3 | DTS | angular frequency,strain | [7 empty] | hz |  | celsius |  | Pa |  | 1 | 342
60 | 4 | DTS | angular frequency,strain | [7 empty] | hz |  | celsius |  | Pa |  | 1 | 343
60 | 5 | DTS | angular frequency,strain | [7 empty] | hz |  | celsius |  | Pa |  | 1 | 344
60 | 6 | DTS | angular frequency,strain | [7 empty] | hz |  | celsius |  | Pa |  | 1 | 345
60 | 7 | DTS | angular frequency,strain | [7 empty] | hz |  | celsius |  | Pa |  | 1 | 346
60 | 8 | DTS | angular frequency,strain | [7 empty] | hz |  | celsius |  | Pa |  | 1 | 347
61 | 1 | DTS | angular frequency,strain | cone_plate | [6 empty] | hz |  | celsius |  | MPa | 1 | 1 | 348

## Φύλλο2
Study_id | Instance | Test type | storage | loss | loss 2 | visco | storage | (Πολλά στοιχεία) | loss | (Πολλά στοιχεία) |  |  | loss 2 | (Πολλά στοιχεία) | visco | (Πολλά στοιχεία)
1 | 1 | DFS |  |  |  | 1334.615
1 | 2 | DFS |  |  |  | 1635.593 | Ετικέτες γραμμής | Καταμέτρηση από Study_id | Ετικέτες γραμμής | Καταμέτρηση από Study_id |  |  | Ετικέτες γραμμής | Καταμέτρηση από loss 2 | Ετικέτες γραμμής | Καταμέτρηση από visco
1 | 3 | DFS |  |  |  | 1965.383 | DFS | 120 | DFS | 57 |  |  | DFS | 101 | DFS | 159
1 | 4 | DFS |  |  |  | 2346.229 | DTS | 116 | DTS | 38 |  |  | DTS | 92 | DTS | 11
1 | 5 | DFS |  |  |  | 2990.773 | Γενικό Άθροισμα | 236 | Γενικό Άθροισμα | 95 |  |  | Γενικό Άθροισμα | 193 | Γενικό Άθροισμα | 170
2 | 1 | DFS | 7.811681e-05 | 0.0002628283 | 0.0002628283 | 322.4591
2 | 2 | DFS | 2.264069e-06 | 3.501566e-05 | 3.501566e-05 | 34.41305
2 | 3 | DFS | 0.0006904253 | 0.001145556 | 0.001145556 |  |  | 331
2 | 4 | DFS | 0.0009232083 | 0.003719562 | 0.003719562
3 | 1 | DFS | 2.374749e-05 | 1.81072e-05 | 1.81072e-05 | 656.6639
3 | 2 | DFS | 0.002151712 | 6.554339e-05 | 6.554339e-05 | 35017.12 |  | Study_id | study | instance | dfs | dts
3 | 3 | DFS | 0.132407 | 0.0001514137 | 0.0001514137 | 1465722.2 |  | 1 | 60 | 348 | 213 | 135
3 | 4 | DFS | 0.0001681513 | 4.279618e-05 | 4.279618e-05 | 7782.944 |  | 2
4 | 1 | DFS | 6.608943e-07 | 6.038824e-06 | 6.038824e-06 | 193.7551 |  | 3 |  | dfs
4 | 2 | DFS | 1.936996e-05 | 2.351953e-05 | 2.351953e-05 | 1037.906 |  | 4 | storage | loss | viscosity |  | storage only | 3
4 | 3 | DFS | 7.520343e-05 | 6.038824e-05 | 6.038824e-05 | 3168.821 |  | 5 | 26 | 13 | 30 |  | loss only | 0
5 | 1 | DFS | 8.362384e-06 | 3.408738e-05 | 3.408738e-05 |  |  | 6 |  |  | 1 |  | visco only | 12
5 | 2 | DFS | 0.0003621979 | 0.0003564602 | 0.0003564602 |  |  | 7 | 2 | 2 | 2 |  | Storage ∩ Loss (only) | 5
5 | 3 | DFS | 0.0001682964 | 0.0001881996 | 0.0001881996 |  |  | 8 | 3 | 3 | 3 |  | Storage ∩ Viscosity (only) | 10
5 | 4 | DFS | 7.377305e-05 | 3.898604e-05 | 3.898604e-05 |  |  | 9 | 4 | 4 | 4 |  | Loss ∩ Viscosity (only) | 0
5 | 5 | DFS | 5.478181e-06 | 6.042964e-06 | 6.042964e-06 |  |  | 11 | 5 | 5 |  |  | Storage ∩ Loss ∩ Viscosity | 8
5 | 6 | DFS | 3.193459e-06 | 7.979738e-06 | 7.979738e-06 |  |  | 12 | 6 |  | 6
6 | 1 | DFS | 1.509141e-05 |  | 7.709776e-05 | 762.8523 |  | 13 | 7 | 7
6 | 2 | DFS | 0.001141845 |  | 0.0007629862 | 13335.21 |  | 14 |  |  | 11
6 | 3 | DFS | 0.007935182 |  | 0.004650013 | 89308.51 |  | 15 | 12 |  | 12
6 | 4 | DFS | 0.02156879 |  | 0.01399096 | 249644.2 |  | 16 |  |  | 13
7 | 1 | DFS | 1.896823e-06 | 3.948322e-05 | 3.948322e-05 |  |  | 17 | 14 | 14
7 | 2 | DFS | 0.008303908 | 0.007186249 | 0.007186249 |  |  | 18 |  |  | 15
8 | 1 | DTS | 6874.069 |  | 436.8938 |  |  | 19
8 | 2 | DTS | 7522.355 |  | 459.8862 |  |  | 20
8 | 3 | DTS | 7622.951 |  | 404.2861 |  |  | 21
8 | 4 | DTS | 4046.2 |  | 232.2986 |  |  | 22
9 | 1 | DTS | 2779.452 |  | 283.0924 |  |  | 23
9 | 2 | DTS | 3444.434 |  | 69.91907 |  |  | 24
9 | 3 | DTS | 3242.777 |  | 207.8703 |  |  | 25
9 | 4 | DTS | 3398.564 |  | 187.5988 |  |  | 26
11 | 1a | DFS |  |  |  | 655.6418 |  | 27 | 17
11 | 2a | DFS |  |  |  | 318.2569 |  | 28 | 18 | 18
11 | 3a | DFS |  |  |  | 240.1904 |  | 29 |  |  | 20
11 | 4a | DFS |  |  |  | 285.4668 |  | 30 |  |  | 21
11 | 1b | DTS | 4044.703 |  | 55.42961 |  |  | 31
11 | 2b | DTS | 2738.985 |  | 41.86677 |  |  | 32
11 | 3b | DTS | 2632.528 |  | 39.54574 |  |  | 33
11 | 4b | DTS | 1491.424 |  | 32.23048 |  |  | 34
12 | 1a | DFS | 0.02293942 |  | 0.02768411 | 562700.8 |  | 35 |  |  | 22
12 | 2a | DFS | 0.0001925016 |  | 0.0002738054 | 5238.427 |  | 36 | 24 |  | 24
12 | 3a | DFS | 0.0001086011 |  | 2.541489e-05 | 1745.634 |  | 37 | 26 |  | 26
12 | 4a | DFS | 9.871907e-06 |  | 4.451757e-05 | 713.668 |  | 38 | 28 |  | 28
12 | 5a | DFS | 0.0001327947 |  | 3.968056e-05 | 2169.167 |  | 39 | 29 |  | 29
12 | 1b | DTS | 12525.24 |  | 183.0256 |  |  | 40
12 | 2b | DTS | 10345.7 |  | 188.9714 |  |  | 41
12 | 3b | DTS | 11456.2 |  | 175.0135 |  |  | 42
12 | 4b | DTS | 13869.68 |  | 221.0958 |  |  | 43
12 | 5b | DTS | 11026.44 |  | 128.1671 |  |  | 44
13 | 1 | DFS |  |  |  | 6.070393 |  | 45
13 | 2 | DFS |  |  |  | 13.23361 |  | 46
13 | 3 | DFS |  |  |  | 22.44134 |  | 47
13 | 4 | DFS |  |  |  | 59.35079 |  | 48
13 | 5 | DFS |  |  |  | 25.19988 |  | 49
13 | 6 | DFS |  |  |  | 15.34667 |  | 50
13 | 7 | DFS |  |  |  | 6.68613 |  | 51
13 | 8 | DFS |  |  |  | 8.540207 |  | 52
14 | 1 | DFS | 0.0002269342 | 0.001294104 | 0.001294104 |  |  | 53
14 | 2 | DFS | 0.0004881891 | 0.001102735 | 0.001102735 |  |  | 54
14 | 3 | DFS | 0.002514127 | 0.001846755 | 0.001846755 |  |  | 55
14 | 4 | DFS | 0.006018616 | 0.002167242 | 0.002167242 |  |  | 56
14 | 5 | DFS | 0.008147518 | 0.003380319 | 0.003380319 |  |  | 57
14 | 6 | DFS | 0.01064338 | 0.003176366 | 0.003176366 |  |  | 58
14 | 7 | DFS | 0.0114295 | 0.002411234 | 0.002411234 |  |  | 59
14 | 8 | DFS | 0.02170487 | 0.004413547 | 0.004413547 |  |  | 60
14 | 9 | DFS | 0.02785314 | 0.005463257 | 0.005463257 |  |  | 61
14 | 10 | DFS | 0.05384448 | 0.0100893 | 0.0100893 |  |  | 0
15 | 1 | DFS |  |  |  | 359.5977
15 | 2 | DFS |  |  |  | 726.6743
15 | 3 | DFS |  |  |  | 1317.829 |  |  | 33 | 33 | 33
15 | 4 | DFS |  |  |  | 1904.016 |  |  | 34 | 34 | 34
15 | 5 | DFS |  |  |  | 4241.282
15 | 6 | DFS |  |  |  | 7130.403
16 | 1 | DTS | 1623.015
16 | 2 | DTS | 2416.717
16 | 3 | DTS | 2888.319
17 | 1 | DFS | 0.002636651
17 | 2 | DFS | 0.000309905
17 | 3 | DFS | 0.000176041
17 | 4 | DFS | 0.000419573
18 | 1 | DFS | 0.00213032 | 0.00080567 | 0.00080567
18 | 2 | DFS | 0.00016001 | 0.00111516 | 0.00111516
19 | 1 | DTS | 5420.22 | 234.94 | 234.94
19 | 2 | DTS | 4489.89 | 208.16 | 208.16
19 | 3 | DTS | 4058.43 | 200.21 | 200.21
19 | 4 | DTS | 3802.25 | 197.7 | 197.7
19 | 5 | DTS | 2575.28 | 170.5 | 170.5
20 | 1a | DFS |  |  |  | 12227112.01
20 | 2a | DFS |  |  |  | 5093802.9
20 | 3a | DFS |  |  |  | 1680164.53
20 | 4a | DFS |  |  |  | 5093802.9
20 | 1b | DFS |  |  |  | 610.7929
20 | 2b | DFS |  |  |  | 11763283.7
20 | 3b | DFS |  |  |  | 88.53257
20 | 4b | DFS |  |  |  | 444.8919
20 | 1c | DFS |  |  |  | 24.23421
20 | 2c | DFS |  |  |  | 308355.4
20 | 3c | DFS |  |  |  | 31.88966
20 | 4c | DFS |  |  |  | 12.44202
20 | 1d | DTS | 2564.885
20 | 2d | DTS | 1459.263
20 | 3d | DTS | 875.4861
20 | 4d | DTS | 755.8219
20 | 1e | DTS
20 | 2e | DTS
20 | 3e | DTS
20 | 4e | DTS
21 | 1a | DTS | 3307.34 | 57.31 | 57.31
21 | 2a | DTS | 3050.46 | 76.65 | 76.65
21 | 3a | DTS | 2868.5 | 83.09 | 83.09
21 | 4a | DTS | 2707.95 | 121.06 | 121.06
21 | 5a | DTS | 3000 | 51.49 | 51.49
21 | 6a | DTS | 3702.38 | 75.37 | 75.37
21 | 7a | DTS | 3130.95 | 81.34 | 81.34
21 | 8a | DTS | 2642.86 | 115.67 | 115.67
21 | 1b | DFS |  |  |  | 311.41
21 | 2b | DFS |  |  |  | 122.09
21 | 3b | DFS |  |  |  | 45.71
21 | 4b | DFS |  |  |  | 27.97
21 | 5b | DFS |  |  |  | 271.23
21 | 6b | DFS |  |  |  | 165.96
21 | 7b | DFS |  |  |  | 129.82
21 | 8b | DFS |  |  |  | 78.22
22 | 1 | DFS |  |  |  | 36.19
22 | 2 | DFS |  |  |  | 49.5
22 | 3 | DFS
22 | 4 | DFS |  |  |  | 116.18
22 | 5 | DFS
22 | 6 | DFS |  |  |  | 162.12
22 | 7 | DFS
22 | 8 | DFS |  |  |  | 346.58
23 | 1 | DTS | 3990 | 90 | 90
23 | 2 | DTS | 5050 | 100 | 100
23 | 3 | DTS | 7450 | 140 | 140
23 | 4 | DTS | 8400 | 160 | 160
23 | 5 | DTS | 5950 | 120 | 120
24 | 1 | DFS | 9e-08 |  | 1.828278e-05 | 182.83
24 | 2 | DFS | 9.42e-06 |  | 0.0001651746 | 1654.43
24 | 3 | DFS | 7.864e-05 |  | 0.0002407234 | 2532.43
24 | 4 | DFS | 0.00020561 |  | 0.000786333 | 8127.7
24 | 5 | DFS | 0.00080232 |  | 0.004828319 | 48945.26
24 | 6 | DFS | 0.00209768 |  | 0.01527732 | 154206.58
24 | 7 | DFS | 0.00960746 |  | 0.1052724 | 1057099.23
25 | 1 | DTS | 1365.74
25 | 2 | DTS | 1722.22
25 | 3 | DTS | 2518.52
25 | 4 | DTS | 2634.26
26 | 1a | DFS | 8e-07 |  | 0.004478032 | 43902.277
26 | 2a | DFS | 1.2915e-05 |  | 0.02879899 | 282343.115
26 | 3a | DFS | 0.000262084 |  | 0.3927284 | 3850279.243
26 | 4a | DFS | 0.001829833 |  | 2.525704 | 24761809.8
26 | 5a | DTS | 0.007213666 |  | 8.528641 | 83614152.6
26 | 1b | DTS | 9816.472 |  | 83.76726
26 | 2b | DTS | 13209.41 |  | 54.15859
26 | 3b | DTS | 11754.718 |  | 47.018872
26 | 4b | DTS | 12712.265 |  | 50.84906
26 | 5b | DTS | 12051.888 |  | 60.25944
27 | 1 | DTS | 1638.655 |  | 36.05041
27 | 2 | DTS | 4172.269 |  | 133.512608
27 | 3 | DTS | 5130.252 |  | 179.55882
27 | 4 | DTS | 5369.748 |  | 214.78992
28 | 1 | DFS | 1.187e-05 |  |  | 210.17
28 | 2 | DFS | 0.01156051 |  |  | 109729
28 | 3 | DFS | 0.00260634 |  |  | 32215.47
28 | 4 | DFS | 0.01318952 |  |  | 132119.75
28 | 5 | DFS | 0.01694368 |  |  | 165098.05
28 | 6 | DFS | 0.00876492 |  |  | 86195.36
29 | 1 | DFS | 0.00055953 |  | 0.005753033 | 192672.63
29 | 2 | DFS | 0.01013438 |  | 0.02952196 | 1040433.67
29 | 3 | DFS | 0.02832526 |  | 0.06849181 | 2470593.26
29 | 4 | DFS | 0.19886151 |  | 0.3744622 | 14133012.46
29 | 5 | DFS | 0.07210594 |  | 0.147032 | 5458699.68
30 | 1 | DTS | 2511.9 | 172.2 | 172.2
30 | 2 | DTS | 5595.24 | 237.18 | 237.18
30 | 3 | DTS | 5738.1 | 224.19 | 224.19
31 | 1 | DTS | 1190.48
31 | 2 | DTS | 1587.3
31 | 3 | DTS | 2371.03
31 | 4 | DTS | 3541.67
31 | 5 | DTS | 4186.51
32 | 1 | DTS
32 | 2 | DTS | 4652.406 | 130.548 | 130.548
33 | 1 | DFS | 1.65e-07 | 2.791e-06 | 2.791e-06 | 220.326
33 | 2 | DFS | 1.028e-06 | 1.2076e-05 | 1.2076e-05 | 1045.344
33 | 3 | DFS | 1.483e-06 | 1.6295e-05 | 1.6295e-05
33 | 4 | DFS | 0.001234714 | 0.000537181 | 0.000537181
34 | 1 | DFS | 1.2915e-05 | 8.3941e-05 | 8.3941e-05 | 892.379
34 | 2 | DFS | 3.5314e-05 | 0.000129518 | 0.000129518 | 1321.229
34 | 3 | DFS | 9.0448e-05 | 0.000212671 | 0.000212671 | 2218.723
34 | 4 | DFS | 0.003445652 | 0.001948645 | 0.001948645 | 38712.103
35 | 1 | DFS | 4.5e-07 |  |  | 67.512 |  |  | 35 |  | 35
35 | 2 | DFS | 4.9e-07 |  |  | 60.094 |  |  |  |  | 38
35 | 3 | DFS | 1.6e-07 |  |  | 15.084
35 | 4 | DFS | 1.04e-06 |  |  | 159.299
36 | 1 | DTS | 4017
36 | 2 | DTS | 8343
36 | 3 | DTS | 5382
36 | 4 | DTS | 7403
37 | 1 | DTS | 3774.82 |  | 139.66834
37 | 2 | DTS | 3820.863 |  | 129.909342
37 | 3 | DTS | 3475.54 |  | 149.44822
37 | 4 | DTS | 3999.281 |  | 155.971959
37 | 5 | DTS | 3653.957 |  | 146.15828
37 | 6 | DTS | 4315.827 |  | 168.317253
37 | 7 | DTS | 3918.705 |  | 137.154675
38 | 1 | DFS |  |  |  | 137.661 |  |  |  |  | 39
38 | 2 | DFS |  |  |  | 712.346
38 | 3 | DFS |  |  |  | 849.53
38 | 4 | DFS |  |  |  | 111.001
38 | 5 | DFS |  |  |  | 93.076 |  |  | 41 | 41 | 41
38 | 6 | DFS |  |  |  | 32.992 |  |  | 42 | 42 | 42
39 | 1 | DFS |  |  |  | 93.895 |  |  | 43 |  | 43
39 | 2 | DFS |  |  |  | 136.063 |  |  |  |  | 44
39 | 3 | DFS |  |  |  | 220.529 |  |  | 45 | 45 | 45
39 | 4 | DFS |  |  |  | 208.521 |  |  | 46 |  | 46
39 | 5 | DFS |  |  |  | 94.584
39 | 6 | DFS |  |  |  | 131.24 |  |  | 47
39 | 7 | DFS |  |  |  | 110.687 |  |  |  |  | 48
39 | 8 | DFS |  |  |  | 171.676
40 | 1 | DTS | 1953.087 |  | 144.528438
40 | 2 | DTS | 2127.331 |  | 270.171037
40 | 3 | DTS | 2384.073 |  | 202.646205
40 | 4 | DTS | 2523.84 |  | 239.7648
40 | 5 | DTS | 2560.044 |  | 161.282772
41 | 1 | DFS | 0.431 | 16.031 | 16.031 | 119.746
41 | 2 | DFS | 98.454 | 102.902 | 102.902 | 1377.623
41 | 3 | DFS | 1408.801 | 1014.405 | 1014.405 | 17872.031
41 | 4 | DFS | 15181.9 | 10144.045 | 10144.045 | 182334.8
41 | 5 | DFS | 48234.29 | 23926.655 | 23926.655 | 537569.701
41 | 6 | DFS | 222031.234 | 147130.213 | 147130.213 | 2667392.689
42 | 1a | DFS | 3.67e-07 | 6.0701e-05 | 6.0701e-05 | 293.449
42 | 2a | DFS | 1.461e-06 | 0.000101168 | 0.000101168 | 533.67
42 | 3a | DFS | 0.001241989 | 0.000468369 | 0.000468369 | 21330.662
42 | 1b | DTS | 0.172565294 |  | 0.01708396
42 | 2b | DTS | 0.324024821 |  | 0.03013431
42 | 3b | DTS | 0.324024821 |  | 0.03013431
43 | 1 | DFS | 3.6e-07 |  | 3.892737e-05 | 385.436
43 | 2 | DFS | 1.59e-07 |  | 1.437849e-05 | 142.37
43 | 3 | DFS | 0.000414773 |  | 0.0002567299 | 4829.683
44 | 1a | DFS |  |  |  | 3.357
44 | 2a | DFS |  |  |  | 17.328
44 | 3a | DFS |  |  |  | 11.091
44 | 4a | DFS |  |  |  | 7.937
44 | 5a | DFS |  |  |  | 6.768
44 | 1b | DTS |  |  |  | 300.531
44 | 2b | DTS |  |  |  | 652.455
44 | 3b | DTS |  |  |  | 342.728
44 | 4b | DTS |  |  |  | 380.714
44 | 5b | DTS |  |  |  | 177.682
45 | 1a | DFS | 1.137e-06 | 1.957e-06 | 1.957e-06 | 28.598
45 | 2a | DFS | 4.092e-06 | 7.38e-06 | 7.38e-06 | 204.108
45 | 3a | DFS | 1.0359e-05 | 2.1203e-05 | 2.1203e-05 | 453.25
45 | 4a | DFS | 4.4476e-05 | 7.7426e-05 | 7.7426e-05 | 1006.507
45 | 1b | DTS | 6672.268 | 273.563 | 273.563
45 | 2b | DTS | 10446.81 | 323.851 | 323.851
45 | 3b | DTS | 15360.5 | 1013.793 | 1013.793
45 | 4b | DTS | 17879.94 | 1287.356 | 1287.356
46 | 1 | DFS | 1.1877e-05 |  | 1.6497153e-05 | 215.443
46 | 2 | DFS | 0.012358166 |  | 0.00129760743 | 116095.347
46 | 3 | DFS | 0.013921248 |  | 0.001698392256 | 131938.144
46 | 4 | DFS | 0.017433288 |  | 0.002126861136 | 181659.979
46 | 5 | DFS | 0.008877197 |  | 0.001216175989 | 89888.411
46 | 6 | DFS | 0.002662486 |  | 0.001999526986 | 33000.348
47 | 1a | DFS | 4.84e-07
47 | 2 | DFS | 3.619e-06
47 | 3 | DFS | 2.3408e-05
47 | 4a | DFS | 0.000102096
47 | 5 | DFS | 0.001365008
47 | 1b | DTS | 1131 |  | 26.013
47 | 4b | DTS | 1395 |  | 18.135
48 | 1 | DFS |  |  |  | 1214.631
48 | 2 | DFS |  |  |  | 2132.499
48 | 3 | DFS |  |  |  | 4986.293 |  |  | 49 |  | 49
48 | 4 | DFS |  |  |  | 951.99 |  |  | 51
48 | 5 | DFS |  |  |  | 1356.684 |  |  |  |  | 55
48 | 6 | DFS |  |  |  | 9152.473
48 | 7 | DFS |  |  |  | 21757.392 |  |  | 58 | 58
48 | 8 | DFS |  |  |  | 1194.684
48 | 9 | DFS |  |  |  | 1345.102
48 | 10 | DFS |  |  |  | 7217.206
48 | 11 | DFS |  |  |  | 1827.269
48 | 12 | DFS |  |  |  | 3306.08
49 | 1 | DFS |  |  |  | 58.539
49 | 2 | DFS | 3.173e-06 |  | 9.810537e-06 | 164.103
49 | 3 | DFS | 1.4694e-05 |  | 6.373472e-05 | 1040.979
49 | 4 | DFS | 5.577e-05 |  | 0.000162163 | 2729.27
50 | 1 | DTS | 3950.796
50 | 2 | DTS | 4619.392
50 | 3 | DTS | 4489.146
50 | 4 | DTS | 5253.256
51 | 1 | DFS | 4591.205 |  | 110.18892
51 | 2 | DFS | 6228.013 |  | 217.980455
51 | 3 | DFS | 6081.433 |  | 200.687289
51 | 4 | DFS | 5902.28 |  | 206.5798
51 | 5 | DFS | 6089.577 |  | 225.314349
51 | 6 | DFS | 6016.287 |  | 174.472323
51 | 7 | DFS | 5723.127 |  | 223.201953
52 | 1 | DTS |  | 30926.641 | 30926.641
52 | 2 | DTS |  | 95096.525 | 95096.525
52 | 3 | DTS
52 | 4 | DTS
53 | 1 | DTS |  |  |  | 753.911
53 | 2 | DTS |  |  |  | 369.345
53 | 3 | DTS |  |  |  | 190.405
53 | 4 | DTS |  |  |  | 140.239
53 | 5 | DTS |  |  |  | 140.239
54 | 1 | DTS | 355.043 |  | 35.149257
54 | 2 | DTS | 662.824 |  | 24.524488
54 | 3 | DTS | 523.631 |  | 13.614406
54 | 4 | DTS | 292.795 |  | 20.49565
55 | 1a | DFS |  |  |  | 462.049
55 | 2a | DFS
55 | 3a | DFS
55 | 1b | DFS |  |  |  | 115.824
55 | 2b | DFS
55 | 3b | DFS
55 | 1c | DFS |  |  |  | 46.047
55 | 2c | DFS
55 | 3c | DFS
56 | 1a | DTS | 895279196.1 | 102343860.3 | 102343860.3
56 | 1b | DFS |  |  |  | 114.588
57 | 1 | DTS | 928105386.4
57 | 2 | DTS | 818980434.6
58 | 1 | DFS | 0.0026465519 | 0.005170715 | 0.005170715
58 | 2 | DFS | 0.0013661342 | 0.002590473 | 0.002590473
58 | 3 | DFS | 2.10866e-05 | 0.0001036185 | 0.0001036185
58 | 4 | DFS | 3.38994e-05 | 8.505e-05 | 8.505e-05
58 | 5 | DFS | 1.2896e-05 | 2.052e-05 | 2.052e-05
59 | 1 | DTS | 6256.374 |  | 125.12748
59 | 2 | DTS | 6603.399 |  | 132.06798
59 | 3 | DTS | 5611.898 |  | 134.685552
59 | 4 | DTS | 5175.637 |  | 175.971658
59 | 5 | DTS | 4630.312 |  | 148.169984
59 | 6 | DTS | 5046.742 |  | 191.776196
60 | 1 | DTS | 20090928126.1 | 524807460.2 | 524807460.2
60 | 2 | DTS | 1336595516.5 | 45708819.0 | 45708819.0
60 | 3 | DTS | 92044957.2 | 2735268.7 | 2735268.7
60 | 4 | DTS | 11297959.1 | 133967.7 | 133967.7
60 | 5 | DTS | 1492794.4 | 27164.39 | 27164.39
60 | 6 | DTS | 137404.2 | 2999.163 | 2999.163
60 | 7 | DTS | 27989.81 | 570.1643 | 570.1643
60 | 8 | DTS | 2398.833 | 60.8135 | 60.8135
61 | 1 | DTS | 16503.866 | 44645.373 | 44645.373

## Storage_modulus_G
Study_id | Instance
1 | 1
1 | 2
1 | 3
1 | 4
1 | 5
2 | 1 | 78.11681 | 110.3029 | 161.5109 | 240.8261 | 365.6718 | 545.2467 | 756.0472 | 1010.955 | 1453.652 | 2015.656 | 2552.349
2 | 2 | 2.264069 | 2.434643 | 2.764651 | 2.97294 | 3.437776 | 3.903756 | 4.596852 | 6.259361 | 8.219142 | 11.60563 | 28.77336
2 | 3 | 690.4253 | 843.0775 | 1067.557 | 1453.652 | 2015.656 | 2599.121 | 3670.023 | 4819.093 | 7317.341 | 11947.78 | 12616.72
2 | 4 | 923.2083 | 1190.446 | 1650.69 | 2373.528 | 3539.125 | 5472.306 | 8309.184 | 13815.88 | 22152.66 | 35520.02 | 63509.56
3 | 1 | 23.74749 | 14.72447 | 21.1931 | 40.08348 | 164.3673 | 332.8438 | 906.0797 | 1675.146 | 3241.219 | 6130.267 | 10114.45 | 17465.24 | 26914.33 | 39629.91 | 57039.79 | 78444.67 | 96277.66 | 115505.6 | 138573.6 | 166248.5 | 194962.3 | 218461 | 233898.8
3 | 2 | 2151.712 | 2009.695 | 1529.375 | 1564.583 | 2959.168 | 4163.321 | 6869.147 | 10829.2 | 16312.5 | 24019.29 | 34571.24 | 47544.52 | 71618.42 | 98494.1 | 138573.6 | 177996.7 | 223490.3 | 307357.7 | 377230 | 462986.5 | 581319.9 | 651386.2 | 781476.6
3 | 3 | 132407 | 138573.6 | 145027.3 | 148366 | 158850.5 | 170075.8 | 182094.4 | 199450.6 | 218461 | 244792.1 | 287071.5 | 344403.5 | 413185.4 | 473645.1 | 581319.9 | 713472.5 | 855962.4 | 1050550.2 | 1231996.7 | 1380489.0 | 1618921.2 | 1656190.8 | 1855811.1
3 | 4 | 168.1513 | 1364.868 | 5227.411 | 8823.365 | 17072.22 | 29479.64 | 43407.2 | 63914.78 | 87899.58 | 110365.6 | 170075.8 | 228635.3 | 280611.5 | 336653.3 | 403887.4 | 484549 | 608393.4 | 697417.1 | 763890.8 | 855962.4 | 1003800.6 | 959131.4 | 1150682.5
4 | 1 | 0.6608943 | 0.7961412 | 1.547993 | 2.07411 | 3.823915 | 6.684709 | 14.84626 | 20.97887 | 45.36968 | 93.03511 | 195.9202 | 423.7041 | 966.3813 | 2035.077 | 3557.584 | 6917.258 | 11164.9 | 17547.87 | 27579.99 | 41101.85 | 59645.48
4 | 2 | 19.36996 | 26.65278 | 50.46268 | 67.61344 | 100.7628 | 146.2233 | 206.6244 | 291.9756 | 423.7041 | 702.3194 | 1074.863 | 1689.362 | 2655.17 | 4519.761 | 7295.185 | 12418.22 | 20043.81 | 35039.22 | 52218.19 | 75777.1 | 109964.9
4 | 3 | 75.20343 | 83.64544 | 162.6377 | 185.7706 | 206.6244 | 299.8456 | 401.7542 | 583.0108 | 846.0436 | 1195.523 | 1829.685 | 2655.17 | 4285.615 | 6917.258 | 11164.9 | 18020.86 | 26856.1 | 46948.01 | 68129.21 | 98866.58 | 139705.8
5 | 1 | 8.362384 | 9.654803 | 10.97039 | 11.14697 | 12.46523 | 14.62341 | 17.71195 | 19.8066 | 22.50549 | 25.98375 | 29.52435 | 31.97823 | 36.33564 | 38.11863 | 41.95137 | 46.16949 | 51.6296 | 58.66475 | 63.5406 | 71.05506 | 82.03673 | 88.85511 | 104.2391 | 116.5666 | 138.9495 | 163.0066 | 191.2288 | 227.9483 | 276.0922 | 339.7869 | 424.9071 | 514.6498 | 653.9341 | 792.0484 | 1022.607 | 1299.364 | 1651.023 | 2064.622 | 2752.118 | 3910.506 | 5468.448 | 8828.938 | 16991.66
5 | 2 | 362.1979 | 418.1761 | 460.2228 | 490.5772 | 514.6498 | 514.6498 | 575.5135 | 603.7539 | 633.38 | 633.38 | 643.575 | 719.6857 | 708.285 | 708.285 | 731.2699 | 767.1532 | 792.0484 | 792.0484 | 830.9142 | 885.7179 | 899.9746 | 857.8785 | 857.8785 | 871.6871 | 914.4607 | 929.18 | 1039.067 | 1039.067 | 990.465 | 1107.6 | 1143.543 | 1180.652 | 1299.364 | 1299.364 | 1320.279 | 1453.03 | 1524.33 | 1817.03 | 2200.796 | 2933.637 | 4372.972 | 7770.16 | 16991.66
5 | 3 | 168.2964 | 217.2861 | 246.8939 | 280.5362 | 323.8935 | 362.1979 | 418.1761 | 445.7573 | 490.5772 | 539.9036 | 584.777 | 633.38 | 767.1532 | 817.7515 | 899.9746 | 1006.408 | 1072.786 | 1180.652 | 1407.359 | 1599.129 | 1677.598 | 1817.03 | 2131.622 | 2272.215 | 2422.081 | 2933.637 | 3077.59 | 3333.38 | 4037.408 | 4372.972 | 4661.395 | 5381.821 | 6115.159 | 6623.413 | 7406.713 | 7895.23 | 8828.938 | 9411.259 | 10357.54 | 12150.8 | 12952.21 | 17265.16 | 24532.2
5 | 4 | 73.77305 | 89.76871 | 109.2326 | 118.5396 | 128.6397 | 139.6003 | 151.4948 | 159.1126 | 172.6696 | 184.3423 | 190.4713 | 206.7002 | 224.3119 | 235.5912 | 251.5175 | 272.9478 | 282.0227 | 301.0878 | 316.2278 | 348.8298 | 378.5515 | 384.7931 | 417.579 | 468.2249 | 491.7692 | 551.4133 | 588.6896 | 660.0887 | 704.7115 | 728.1417 | 829.9159 | 915.4776 | 977.3651 | 1113.974 | 1208.889 | 1377.858 | 1570.445 | 1789.95 | 2287.573 | 3172.638 | 4546.429 | 7927.709 | 16821.02
5 | 5 | 5.478181 | 7.850302 | 9.095086 | 9.552425 | 10.71099 | 11.81526 | 12.61398 | 13.68875 | 15.10001 | 15.60206 | 16.93141 | 18.37404 | 19.93958 | 22.35794 | 23.86937 | 25.06962 | 28.11018 | 31.51952 | 31.51952 | 33.65028 | 38.98604 | 43.00537 | 48.22127 | 51.48109 | 57.72496 | 63.67622 | 71.39917 | 76.22585 | 88.31261 | 105.7177 | 118.5396 | 139.6003 | 159.1126 | 190.4713 | 243.4241 | 311.0984 | 372.4112 | 569.7467 | 843.5996 | 1570.445 | 2694.001 | 5623.413 | 15001.56
5 | 6 | 3.193459 | 4.081271 | 4.806381 | 5.478181 | 6.557848 | 6.887604 | 7.597694 | 7.850302 | 8.519179 | 8.947558 | 9.397479 | 9.552425 | 9.870023 | 10.36633 | 10.53725 | 11.62361 | 12.40938 | 13.24827 | 13.91445 | 15.34898 | 16.12079 | 17.49435 | 18.67699 | 20.94222 | 23.86937 | 26.33022 | 29.04479 | 34.76908 | 42.3078 | 49.01634 | 61.62724 | 74.98942 | 91.24882 | 114.7253 | 151.4948 | 210.1083 | 301.0878 | 453.1584 | 764.7557 | 1570.445 | 2876.119 | 6622.512 | 17098.36
6 | 1 | 15.09141 | 21.78999 | 25.13596 | 27.27382 | 27.83611 | 41.86597 | 48.29471 | 54.58525 | 62.96711 | 68.32258 | 66.94245 | 72.63604 | 102.7583 | 116.1429 | 148.3693 | 189.5377 | 252.2159 | 322.1989 | 465.2125 | 644.8422 | 875.7757 | 1165.386 | 1582.738 | 2106.134 | 2979.55 | 3884.766 | 4862.435 | 6470.392 | 8265.747 | 10559.26 | 13216.69 | 16883.95 | 21133.09 | 22930.5 | 26996.95
6 | 2 | 1141.845 | 1488.748 | 1752.759 | 2021.905 | 2063.59 | 2285.265 | 2582.928 | 2690.528 | 2802.611 | 2979.55 | 3167.66 | 3367.646 | 3654.071 | 4130.025 | 4573.681 | 5169.418 | 5963.209 | 6603.789 | 7165.454 | 7935.182 | 8787.595 | 10345.97 | 11934.64 | 13489.17 | 15560.5 | 18319.97 | 21568.79 | 24378.19 | 29293.09 | 35924.56 | 42295.33 | 46838.78 | 55145.06 | 59835.26 | 69023.28
6 | 3 | 7935.182 | 7774.89 | 7774.89 | 8436.159 | 8787.595 | 9342.388 | 9342.388 | 10345.97 | 10999.15 | 12431.82 | 14340.79 | 15560.5 | 17949.9 | 19083.14 | 21133.09 | 23403.25 | 25917.28 | 29293.09 | 32439.81 | 35198.88 | 38980.01 | 44057.28 | 49795.89 | 54031.13 | 61068.86 | 67629 | 78013.78 | 86394.18 | 101715.1 | 112641.6 | 127313.5 | 146863.2 | 152981.2 | 156135.2 | 162639.5
6 | 4 | 21568.79 | 19083.14 | 20287.93 | 20706.2 | 22013.46 | 22930.5 | 24880.79 | 26451.6 | 27553.53 | 29293.09 | 31142.47 | 35198.88 | 37421.11 | 38980.01 | 40603.85 | 44965.6 | 46838.78 | 47804.44 | 56281.97 | 56281.97 | 62327.89 | 66262.88 | 74893.84 | 81263.7 | 84649.01 | 89993.21 | 105952.4 | 122221.9 | 132617.2 | 140989.8 | 162639.5 | 180110.5 | 191481.6 | 156135.2 | 140989.8
7 | 1 | 1.896823 | 5.217816 | 15.27061 | 45.62394 | 133.5244 | 345.2364 | 741.2337 | 1465.275 | 2666.914 | 4657.592 | 7645.538 | 11555.27 | 17828.76 | 24809.55 | 35244 | 47059.33 | 59060.95 | 75670.01 | 91125.78 | 109738.4 | 129451.7 | 152706.1
7 | 2 | 8303.908 | 9018.97 | 12550.32 | 21031.49 | 36730.13 | 68246.55 | 129451.7 | 195650 | 314599.4 | 465759.2 | 675455
8 | 1 | 6874.069 | 6236.96 | 5275.708 | 4359.165 | 3643.815 | 3163.189 | 2682.563 | 2201.937 | 1631.893 | 1151.267 | 815.9463 | 558.8674 | 402.3845 | 223.5469
8 | 2 | 7522.355 | 6762.295 | 5678.092 | 4817.437 | 4102.086 | 3587.928 | 3040.238 | 2369.598 | 1732.489 | 1274.218 | 961.2519 | 760.0596 | 581.2221 | 424.7392
8 | 3 | 7622.951 | 7108.793 | 6315.201 | 5208.644 | 4415.052 | 3856.185 | 3375.559 | 2894.933 | 2302.534 | 1643.07 | 1274.218 | 994.7839 | 793.5917 | 558.8674
8 | 4 | 4046.2 | 3643.815 | 3084.948 | 2604.322 | 2257.824 | 1967.213 | 1687.779 | 1430.7 | 1117.735 | 894.1878 | 670.6408 | 536.5127 | 357.6751 | 212.3696
9 | 1 | 2779.452 | 2835.913 | 2742.438 | 2705.917 | 2616.727 | 2303.803 | 1490.105 | 944.6148 | 722.4477 | 586.893 | 445.8609 | 321.0334 | 239.0326 | 174.4337
9 | 2 | 3444.434 | 3375.859 | 3375.859 | 3286.544 | 3052.925 | 2599.245 | 1658.808 | 1016.899 | 757.1551 | 627.5828 | 483.2078 | 347.9243 | 271.5001 | 207.6451
9 | 3 | 3242.777 | 3199.592 | 3114.941 | 3156.983 | 2932.574 | 2530.477 | 1625.783 | 1030.624 | 767.3743 | 606.897 | 470.4236 | 329.7578 | 250.516 | 181.5923
9 | 4 | 3398.564 | 3375.859 | 3286.544 | 3242.777 | 3073.459 | 2652.044 | 1750.193 | 1080.137 | 777.7315 | 644.6379 | 493.0234 | 329.7578 | 125.5975
11 | 1a
11 | 2a
11 | 3a
11 | 4a
11 | 1b | 4.044703 | 3.939208 | 3.786101 | 3.591176 | 3.317443 | 3.064574 | 2.868638 | 2.337346 | 1.603855 | 1.145048 | 0.9207294 | 0.7452636 | 0.6444396
11 | 2b | 2.738985 | 2.738985 | 2.563866 | 2.447987 | 2.21701 | 1.981468 | 1.794508 | 1.511263 | 1.06478 | 0.770295 | 0.5875029 | 0.4882764 | 0.4364005
11 | 3b | 2.632528 | 2.563866 | 2.464215 | 2.291473 | 2.08902 | 1.879453 | 1.679775 | 1.386875 | 0.9268329 | 0.6705001 | 0.518192 | 0.4278356 | 0.379863
11 | 4b | 1.491424 | 1.433456 | 1.350702 | 1.239529 | 1.100543 | 0.9771404 | 0.8449466 | 0.6660846 | 0.5013528 | 0.3978442 | 0.3263096 | 0.2729952 | 0.2488759
12 | 1a | 22939.42 | 19957.77 | 17097.11 | 17363.67 | 17909.34 | 20268.93 | 23660.29 | 27195.09 | 31257.98 | 37056.9 | 43931.61 | 51282.16 | 59862.6 | 74339.67 | 88130.98 | 109444.5 | 135912.3 | 168781.1 | 200093 | 240912.1 | 299174 | 365822.1 | 433688.6 | 483293.1 | 468568
12 | 2a | 192.5016 | 167.4806 | 301.4972 | 386.1766 | 487.0456 | 568.5372 | 663.6638 | 717.0389 | 863.3172 | 1213.352 | 1786.323 | 2797.748 | 4381.85 | 6653.781 | 10261.2 | 14646.49 | 20905.9 | 28487.04 | 36488.01 | 51282.16 | 64677.03 | 81570.66 | 95218.91 | 125795.2 | 161126.5
12 | 3a | 108.6011 | 103.6758 | 95.95835 | 95.95835 | 102.0842 | 87.45192 | 95.95835 | 95.95835 | 102.0842 | 119.1648 | 136.9677 | 159.8849 | 201.6468 | 254.3169 | 325.7451 | 423.7405 | 577.4019 | 799.0533 | 1072.1 | 1578.368 | 2323.707 | 3696.146 | 6862.876 | 12547.13 | 39422.56
12 | 4a | 9.871907 | 18.32981 | 34.03416 | 54.9796 | 79.69955 | 112.0139 | 132.7947 | 189.5464 | 242.783 | 335.9821 | 510.184 | 663.6638 | 1290.81 | 2117.717 | 2885.669 | 4734.26 | 6969.879 | 10103.67 | 14200.24 | 20584.96 | 27619.09 | 37056.9 | 52893.74 | 70968.22 | 89505.1
12 | 5a | 132.7947 | 224.7106 | 242.783 | 262.3088 | 283.405 | 279.0543 | 296.8688 | 341.2203 | 386.1766 | 526.2162 | 674.0117 | 947.2919 | 1158.323 | 1602.977 | 2252.91 | 3117.749 | 4519.552 | 5700.058 | 7888.176 | 11434.86 | 15342.29 | 21562.88 | 31745.33 | 46018.67 | 62706.5
12 | 1b | 12525.24 | 11603.14 | 11456.2 | 11026.44 | 5132.536 | 3370.352 | 2713.809 | 1828.067
12 | 2b | 10345.7 | 9831.504 | 9831.504 | 7816.08 | 3732.12 | 2328.942 | 1759.493 | 1155.395
12 | 3b | 11456.2 | 11026.44 | 10478.41 | 6793.652 | 3370.352 | 2514.019 | 1923.68 | 1200.427
12 | 4b | 13869.68 | 12848.61 | 13520.61 | 10478.41 | 6057.423 | 4185.726 | 3501.711 | 2103.188
12 | 5b | 11026.44 | 11311.12 | 10478.41 | 6793.652 | 3828.475 | 2929.474 | 2389.069 | 1490.842
13 | 1
13 | 2
13 | 3
13 | 4
13 | 5
13 | 6
13 | 7
13 | 8
14 | 1 | 226.9342 | 408.525 | 649.2008 | 1148.052 | 1824.408 | 3284.289 | 5312.985 | 8443.048 | 13658.3 | 19504.52 | 25479.42 | 33882.92 | 46692.35
14 | 2 | 488.1891 | 672.7493 | 910.712 | 1347.703 | 2180.175 | 2559.317 | 4214.617 | 6349.039 | 8749.292 | 14930.74 | 18821.82 | 26878.22 | 36385.5
14 | 3 | 2514.127 | 2848.037 | 3403.416 | 4140.199 | 5127.015 | 6697.593 | 8147.518 | 11029.44 | 13658.3 | 18821.82 | 23307.99 | 39072.96 | 41958.91
14 | 4 | 6018.616 | 6817.983 | 7321.558 | 8147.518 | 9229.624 | 11227.67 | 12494.3 | 13417.11 | 15199.12 | 17842.29 | 21704.87 | 23726.95 | 26878.22
14 | 5 | 8147.518 | 8906.561 | 9395.507 | 11029.44 | 11844.07 | 13180.23 | 14667.08 | 19504.52 | 23307.99 | 28353.81 | 35111.93 | 40490.23 | 45867.9
14 | 6 | 10643.38 | 11029.44 | 12273.67 | 13180.23 | 14408.13 | 16033.51 | 18821.82 | 22492.16 | 24587.58 | 28353.81 | 33882.92 | 36385.5 | 41218.2
14 | 7 | 11429.5 | 11844.07 | 12947.49 | 13417.11 | 14408.13 | 15750.43 | 16321.72 | 16913.75 | 18821.82 | 21321.61 | 22492.16 | 24587.58 | 26878.22
14 | 8 | 21704.87 | 24587.58 | 24587.58 | 25479.42 | 26403.62 | 27361.31 | 28863.45 | 30448.01 | 32696.92 | 33284.62 | 35111.93 | 36385.5 | 45057.98
14 | 9 | 27853.14 | 29910.39 | 32119.59 | 33882.92 | 37039.53 | 35743.05 | 37705.29 | 39775.27 | 41218.01 | 45867.9 | 48385.99 | 54812.34 | 58860.77
14 | 10 | 53844.48 | 55797.55 | 56800.47 | 60995.79 | 62092.15 | 67876.81 | 72890.22 | 74200.38 | 74200.38 | 85566.13 | 88669.76 | 91886.03 | 95218.96
15 | 1
15 | 2
15 | 3
15 | 4
15 | 5
15 | 6
16 | 1 | 1.623015 | 1.795533 | 1.795533 | 1.594338 | 1.349965 | 1.070724 | 0.8593966 | 0.6616758 | 0.4916012 | 0.3830238
16 | 2 | 2.416717 | 2.250391 | 2.250391 | 2.197534 | 2.022118 | 1.742971 | 1.398964 | 1.103013 | 0.8292961 | 0.7148147
16 | 3 | 2.888319 | 2.673602 | 2.72169 | 2.689536 | 2.474848 | 2.095513 | 1.67196 | 1.382436 | 1.116199 | 0.9678466
17 | 1 | 26366.51 | 32267.99 | 39490.37 | 50321.59 | 59146.61 | 80077.18 | 106246.78 | 146779.93 | 187037.99 | 243200.75 | 316227.77
17 | 2 | 3099.05 | 3716.85 | 4931.54 | 6158.48 | 8507.94 | 9604.09 | 13815 | 19474.83 | 28585.14 | 41957.25 | 61584.82
17 | 3 | 1760.41 | 2432.01 | 3428.37 | 4736.29 | 6951.93 | 11518.7 | 17252.11 | 27453.42 | 42813.32 | 94120.5 | 140968.74
17 | 4 | 4195.73 | 5032.16 | 6284.14 | 8507.94 | 11753.72 | 16237.77 | 23833.78 | 35696.99 | 53465.07 | 76906.83 | 108414.59
18 | 1 | 2130.32 | 2310.13 | 2556.38 | 2716.55 | 3006.12 | 3130.41 | 3464.09 | 3681.14 | 3911.79 | 3911.79 | 4328.76 | 4790.18 | 4888.21 | 4888.21 | 4988.24 | 5632.91 | 5985.85 | 6233.35 | 6491.08 | 6492.12
18 | 2 | 160.01 | 226.48 | 327.18 | 482.43 | 711.33 | 1048.84 | 1611.02 | 2234.15 | 3502.5 | 4857.25 | 6875.09 | 9731.18 | 13773.78 | 17965.44 | 22494.22 | 25428.78 | 25953.81
19 | 1 | 5420.22 | 5042.7 | 4746.07 | 4112.36 | 3573.03 | 3155.06 | 2750.56 | 2305.62 | 1901.12 | 1617.98 | 1348.31 | 1132.58
19 | 2 | 4489.89 | 4314.61 | 3950.56 | 3303.37 | 2723.6 | 2386.52 | 1995.51 | 1671.91 | 1294.38 | 1051.69 | 862.92 | 728.09
19 | 3 | 4058.43 | 3883.15 | 3573.03 | 2831.46 | 2332.58 | 1968.54 | 1685.39 | 1334.83 | 1078.65 | 822.47 | 701.12 | 552.81
19 | 4 | 3802.25 | 3559.55 | 3114.61 | 2238.2 | 1698.88 | 1456.18 | 1186.52 | 943.82 | 728.09 | 633.71 | 539.33 | 417.98
19 | 5 | 2575.28 | 2507.87 | 2332.58 | 1766.29 | 1361.8 | 1146.07 | 903.37 | 714.61 | 539.33 | 431.46 | 296.63 | 215.73
20 | 1a
20 | 2a
20 | 3a
20 | 4a
20 | 1b
20 | 2b
20 | 3b
20 | 4b
20 | 1c
20 | 2c
20 | 3c
20 | 4c
20 | 1d | 2564.885 | 2402.698 | 1850.222 | 1313.069 | 916.768 | 750.5506 | 599.9505 | 489.7443 | 312.9254 | 208.5206 | 100.7023
20 | 2d | 1459.263 | 1418.978 | 1304.673 | 1035.613 | 827.8145 | 714.6662 | 657.0962 | 440.9373
20 | 3d | 875.4861 | 680.4978 | 507.1859 | 347.563 | 306.4236 | 279.7747 | 251.8928 | 155.4137
20 | 4d | 755.8219 | 709.6823 | 571.2667 | 503.6486 | 347.563
20 | 1e
20 | 2e
20 | 3e
20 | 4e
21 | 1a | 3307.34 | 3285.93 | 3243.12 | 3071.87 | 2568.81 | 2065.75 | 1530.58 | 1081.04
21 | 2a | 3050.46 | 2964.83 | 2814.98 | 2579.51 | 2162.08 | 1691.13 | 1166.67 | 781.35
21 | 3a | 2868.5 | 2707.95 | 2440.37 | 2172.78 | 1840.98 | 1466.36 | 974.01 | 642.2
21 | 4a | 2707.95 | 2504.59 | 2076.45 | 1755.35 | 1477.06 | 1188.07 | 856.27 | 545.87
21 | 5a | 3000 | 3000 | 2964.29 | 2797.62 | 2380.95 | 1964.29 | 1392.86 | 892.86
21 | 6a | 3702.38 | 3619.05 | 3380.95 | 3095.24 | 2583.33 | 2154.76 | 1511.9 | 1000
21 | 7a | 3130.95 | 2940.48 | 2559.52 | 2333.33 | 1952.38 | 1619.05 | 1130.95 | 738.1
21 | 8a | 2642.86 | 2440.48 | 1940.48 | 1666.67 | 1476.19 | 1297.62 | 964.29 | 642.86
21 | 1b
21 | 2b
21 | 3b
21 | 4b
21 | 5b
21 | 6b
21 | 7b
21 | 8b
22 | 1
22 | 2
22 | 3
22 | 4
22 | 5
22 | 6
22 | 7
22 | 8
23 | 1 | 3.99 | 3.78 | 3.24 | 2.77 | 2.06 | 1.37 | 1 | 0.57 | 0.34
23 | 2 | 5.05 | 4.61 | 3.82 | 3.26 | 2.5 | 1.81 | 1.28 | 0.84 | 0.59
23 | 3 | 7.45 | 6.79 | 5.32 | 4.16 | 3.13 | 2.09 | 1.64 | 1.18 | 0.86
23 | 4 | 8.4 | 7.75 | 6.28 | 5.07 | 3.51 | 2.45 | 1.98 | 1.4 | 1.03
23 | 5 | 5.95 | 5.63 | 4.66 | 3.85 | 2.94 | 1.96 | 1.47 | 1.03 | 0.73
24 | 1 | 0.09 | 0.11 | 0.12 | 0.14 | 0.15 | 0.16 | 0.19 | 0.24 | 0.28 | 0.34 | 0.41 | 0.53 | 0.55 | 0.67 | 0.89 | 1.22 | 1.55 | 2.51 | 3.75 | 5.38 | 8.02 | 12.46 | 17.17 | 25.63 | 36.75 | 54.84 | 75.55 | 92.3 | 137.76 | 189.78 | 251.19 | 306.87 | 422.75 | 537.57
24 | 2 | 9.42 | 10.2 | 11.05 | 11.5 | 11.97 | 12.97 | 14.05 | 14.63 | 17.17 | 20.15 | 20.98 | 23.65 | 26.67 | 27.76 | 31.31 | 33.92 | 38.25 | 41.44 | 48.64 | 52.69 | 61.84 | 64.37 | 75.55 | 100 | 108.34 | 117.37 | 137.76 | 168.3 | 189.78 | 261.45 | 319.41 | 374.9 | 537.57 | 683.57
24 | 3 | 78.64 | 75.55 | 75.55 | 72.59 | 75.55 | 81.85 | 78.64 | 75.55 | 85.2 | 88.68 | 92.3 | 92.3 | 88.68 | 92.3 | 104.09 | 108.34 | 112.76 | 122.17 | 127.16 | 137.76 | 143.39 | 149.25 | 168.3 | 189.78 | 205.61 | 214.01 | 251.19 | 294.83 | 332.46 | 390.22 | 440.03 | 476.72 | 683.57 | 941.7
24 | 4 | 205.61 | 205.61 | 197.54 | 197.54 | 214.01 | 214.01 | 214.01 | 205.61 | 222.75 | 222.75 | 241.33 | 241.33 | 261.45 | 261.45 | 283.25 | 294.83 | 332.46 | 360.18 | 360.18 | 406.16 | 476.72 | 516.47 | 537.57 | 582.39 | 683.57 | 740.57 | 835.1 | 941.7 | 1061.91 | 1246.38 | 1405.48 | 1860.22 | 2015.34 | 2272.59
24 | 5 | 802.32 | 869.22 | 869.22 | 869.22 | 802.32 | 835.1 | 869.22 | 869.22 | 869.22 | 802.32 | 869.22 | 904.74 | 941.7 | 941.7 | 941.7 | 904.74 | 904.74 | 980.18 | 980.18 | 1061.91 | 1105.3 | 1105.3 | 1197.46 | 1246.38 | 1405.48 | 1462.91 | 1584.89 | 1787.2 | 2015.34 | 2365.45 | 2365.45 | 2889.81 | 2889.81 | 3391.84
24 | 6 | 2097.68 | 2183.39 | 2183.39 | 2272.59 | 2183.39 | 2183.39 | 2097.68 | 2183.39 | 2183.39 | 2015.34 | 2015.34 | 2015.34 | 2015.34 | 2183.39 | 2183.39 | 2365.45 | 2272.59 | 2272.59 | 2015.34 | 2365.45 | 2365.45 | 2462.09 | 2462.09 | 2462.09 | 2667.39 | 2889.81 | 3130.78 | 3130.78 | 3130.78 | 3530.42 | 3824.8 | 4313.03 | 4672.67 | 4863.59
24 | 7 | 9607.46 | 9607.46 | 9230.33 | 9230.33 | 8519.91 | 9607.46 | 9230.33 | 9230.33 | 8868.01 | 9230.33 | 9230.33 | 9607.46 | 9607.46 | 9607.46 | 9607.46 | 10000 | 10000 | 9607.46 | 9607.46 | 9607.46 | 10000 | 10000 | 10000 | 10408.58 | 10408.58 | 10408.58 | 10833.84 | 10833.84 | 10833.84 | 11276.49 | 11737.22 | 12715.92 | 12715.92 | 12715.92
25 | 1 | 1365.74 | 1333.33 | 1194.44 | 708.33 | 532.41 | 263.89 | 120.37
25 | 2 | 1722.22 | 1694.44 | 1518.52 | 907.41 | 675.93 | 342.59 | 162.04
25 | 3 | 2518.52 | 2375 | 1962.96 | 1189.81 | 847.22 | 407.41 | 189.81
25 | 4 | 2634.26 | 2518.52 | 2092.59 | 1259.26 | 939.81 | 472.22 | 236.11
26 | 1a | 0.8 | 1.264 | 2.922 | 2.922 | 4.616 | 7.293 | 12.433 | 20.403 | 42.084 | 66.481 | 117.739 | 225.033 | 430.1 | 733.244 | 1298.599 | 2051.43 | 3366.563 | 5524.803 | 2299.864
26 | 2a | 12.915 | 18.199 | 26.64 | 38.996 | 49.013 | 69.063 | 90.174 | 127.063 | 179.042 | 293.823 | 446.805 | 705.829 | 1203.312 | 1900.902 | 3240.696 | 4743.762 | 7493.841 | 11838.21 | 16681.005
26 | 3a | 262.084 | 329.405 | 355.49 | 430.1 | 540.581 | 654.038 | 733.244 | 853.969 | 1203.312 | 1571.149 | 2131.107 | 2782.559 | 4073.138 | 5318.245 | 7784.899 | 10969.558 | 16057.346 | 20965.875 | 29542.631
26 | 4a | 1829.833 | 1974.733 | 2051.43 | 2213.878 | 2890.633 | 3497.319 | 4231.336 | 4928.008 | 5962.298 | 7493.841 | 9066.649 | 11395.61 | 14879.106 | 20965.875 | 25366.195 | 34406.7 | 41627.981 | 63302.147 | 125687.122
26 | 5a | 7213.666 | 7213.666 | 7213.666 | 7213.666 | 7784.899 | 8401.366 | 9418.793 | 11395.61 | 12775.649 | 13787.322 | 18001.933 | 20965.875 | 25366.195 | 31882.04 | 40071.618 | 46669.24 | 60935.444 | 76588.005 | 85863.017
26 | 1b | 9816.472 | 9520.001 | 9058.824 | 8037.649 | 7115.293 | 6028.235 | 5534.118 | 4743.528 | 3920.001 | 3195.296 | 2569.413 | 2075.294
26 | 2b | 13209.41 | 12748.23 | 12188.24 | 10705.88 | 8828.236 | 7214.117 | 6061.177 | 5105.883 | 4414.12 | 3920.001 | 3623.531 | 3360
26 | 3b | 11754.718 | 11391.511 | 11061.321 | 10301.887 | 9179.247 | 7825.471 | 6669.812 | 5910.38 | 4952.831 | 3962.264 | 3070.755 | 2641.513
26 | 4b | 12712.265 | 12448.115 | 11985.85 | 10896.226 | 9707.547 | 8419.811 | 7594.341 | 6702.832 | 5745.283 | 4655.661 | 3929.247 | 3433.965
26 | 5b | 12051.888 | 11820.755 | 11358.491 | 10500.001 | 8915.093 | 7396.229 | 6372.642 | 5712.265 | 4919.813 | 3962.264 | 3367.925 | 2938.682
27 | 1 | 1638.655 | 1550.42 | 1424.37 | 1323.529 | 1222.689 | 1172.269 | 1071.429 | 957.983 | 857.143 | 768.908 | 705.882 | 668.067
27 | 2 | 4172.269 | 3844.538 | 3478.992 | 3176.471 | 2861.345 | 2621.849 | 2432.773 | 2180.672 | 1815.126 | 1525.21 | 1348.739 | 1184.874
27 | 3 | 5130.252 | 4726.891 | 4159.664 | 3617.647 | 3264.706 | 2974.79 | 2747.899 | 2369.748 | 1978.992 | 1651.261 | 1348.739 | 1184.874
27 | 4 | 5369.748 | 5067.227 | 4537.815 | 3932.773 | 3491.597 | 3176.471 | 2899.16 | 2508.403 | 2117.647 | 1764.706 | 1512.605 | 1298.319
28 | 1 | 11.87 | 12.51 | 14.85 | 15.05 | 16.29 | 16.29 | 16.5 | 17.4 | 18.34 | 19.85 | 19.85 | 21.48 | 23.25 | 27.23 | 36.88 | 58.5 | 71.29 | 136.02 | 233.52
28 | 2 | 11560.51 | 12026.87 | 12186.47 | 12348.18 | 12512.04 | 13016.79 | 12846.32 | 13016.79 | 13189.52 | 13541.89 | 14088.18 | 13721.59 | 14464.56 | 14464.56 | 14851 | 15450.1 | 16286.66 | 16721.78 | 17168.52
28 | 3 | 2606.34 | 3134.61 | 3261.06 | 3348.18 | 3529.47 | 3623.77 | 3671.85 | 3720.58 | 3720.58 | 3870.67 | 4080.25 | 4474.69 | 4972.39 | 5453.07 | 6059.58 | 6472.45 | 7581.78 | 8650.14 | 9869.04
28 | 4 | 13189.52 | 14088.18 | 14464.56 | 14656.51 | 14656.51 | 15247.76 | 14851 | 15048.07 | 15450.1 | 15450.1 | 15862.87 | 16073.37 | 16502.79 | 16943.68 | 17168.52 | 18098.13 | 18828.22 | 19587.76 | 20648.36
28 | 5 | 16943.68 | 17627.19 | 17861.11 | 18338.29 | 18581.64 | 19078.07 | 18581.64 | 18828.22 | 19078.07 | 19331.23 | 19587.76 | 19847.69 | 20377.94 | 20648.36 | 20648.36 | 22055.22 | 23249.42 | 24508.29 | 25496.97
28 | 6 | 8764.92 | 8999.09 | 9486.35 | 9739.79 | 9612.24 | 9486.35 | 9739.79 | 10000 | 10000 | 10000 | 10132.7 | 10681.35 | 10681.35 | 11112.24 | 11713.92 | 12348.18 | 12678.08 | 13903.68 | 13903.68
29 | 1 | 559.53 | 1197.46 | 2069.87 | 3625.94 | 6351.83 | 10408.58 | 16386.75 | 24457.15 | 40615.86 | 59815.2 | 82402.81 | 115045.48 | 160619.07 | 206986.5 | 259712.44 | 313077.73 | 367466.19 | 431303.13
29 | 2 | 10134.38 | 11737.22 | 15534.75 | 18726.81 | 25456.41 | 35540.59 | 44593.89 | 57467.23 | 75052.01 | 98017.66 | 122985.83 | 150249 | 196224.68 | 246209.24 | 288981.18 | 325869.32 | 382479.97 | 454957.69
29 | 3 | 28325.26 | 31517.42 | 35540.59 | 44002.59 | 53044.17 | 62259.11 | 79168.19 | 91689.34 | 115045.48 | 135031.4 | 174012.2 | 206986.5 | 233408.11 | 285149.4 | 325869.32 | 367466.19 | 425584.21 | 492894.1
29 | 4 | 198861.51 | 212586.77 | 212586.77 | 233408.11 | 246209.24 | 259712.44 | 273956.22 | 288981.18 | 288981.18 | 304830.19 | 325869.32 | 343741.43 | 367466.19 | 403456.86 | 442972.55 | 461071.33 | 513032.56 | 570849.65
29 | 5 | 72105.94 | 76060.54 | 79168.19 | 85769.59 | 96717.99 | 104782.77 | 119745.96 | 133240.94 | 162777.44 | 188522.12 | 209767.95 | 252870.72 | 285149.4 | 348360.56 | 398107.17 | 425584.21 | 479909.58 | 548441.66
30 | 1 | 2511.9 | 2523.81 | 2178.57 | 1702.38 | 1333.33 | 1095.24 | 916.67 | 702.38 | 547.62 | 416.67 | 333.33 | 250 | 202.38
30 | 2 | 5595.24 | 5357.14 | 4738.1 | 4035.71 | 3416.67 | 3000 | 2464.29 | 1964.29 | 1547.62 | 1261.9 | 1023.81 | 785.71 | 559.52
30 | 3 | 5738.1 | 5511.9 | 4916.67 | 4226.19 | 3642.86 | 3214.29 | 2726.19 | 2130.95 | 1773.81 | 1452.38 | 1178.57 | 904.76 | 690.48
31 | 1 | 1190.48 | 1150.79 | 1051.59 | 1001.98 | 873.02 | 803.57 | 694.44 | 625 | 515.87 | 476.19
31 | 2 | 1587.3 | 1527.78 | 1408.73 | 1309.52 | 1160.71 | 1081.35 | 972.22 | 863.1 | 833.33 | 753.97
31 | 3 | 2371.03 | 2281.75 | 2172.62 | 2073.41 | 1855.16 | 1716.27 | 1527.78 | 1359.13 | 1220.24 | 1140.87
31 | 4 | 3541.67 | 3353.17 | 3115.08 | 2867.06 | 2609.13 | 2311.51 | 2083.33 | 1865.08 | 1696.43 | 1547.62
31 | 5 | 4186.51 | 4017.86 | 3759.92 | 3472.22 | 3184.52 | 2867.06 | 2619.05 | 2380.95 | 2162.7 | 2013.89
32 | 1 |  |  |  |  | 2054
32 | 2 | 4652.406 | 4625.668 | 4318.182 | 3910.428 | 2627.005 | 1664.439 | 1076.203 | 755.348
33 | 1 | 0.165 | 0.447 | 1.099 | 1.935 | 4.448 | 6.857 | 10.928 | 14.746 | 20.571 | 25.969 | 32.784 | 50.538 | 92.014 | 156.74 | 315.352 | 724.838 | 1155.183 | 2484.167 | 4231.614 | 6309.573 | 10055.638 | 15501.062 | 36835.372 | 71683.91 | 245675.272
33 | 2 | 1.028 | 2.443 | 4.599 | 8.657 | 14.746 | 28.697 | 54.017 | 101.678 | 226.056 | 398.107 | 655.945 | 1117.359 | 2174.45 | 3829.416 | 5342.086 | 7452.28 | 10396.029 | 16025.784 | 24704.216 | 31187.165 | 103385.071 | 114243.454 | 130515.668 | 139501.319 | 188234.314
33 | 3 | 1.483 | 3.297 | 6.415 | 12.908 | 21.987 | 44.237 | 77.905 | 146.644 | 218.655 | 385.072 | 634.468 | 1319.72 | 2103.253 | 3465.445 | 6743.971 | 9726.393 | 15501.062 | 25540.472 | 34462.708 | 46501.812 | 118110.676 | 134933.716 | 176109.641 | 194606.179 | 237631.284
33 | 4 | 1234.714 | 1117.359 | 1364.394 | 1458.329 | 1611.495 | 1780.748 | 1967.777 | 2484.167 | 3033.386 | 3465.445 | 4522.949 | 5522.919 | 8234.982 | 10396.029 | 13568.446 | 21624.186 | 28222.95 | 39371.388 | 53125.277 | 64870.642 | 93558.734 | 106884.73 | 130515.668 | 144223.538 | 144223.538
34 | 1 | 12.915 | 16.238 | 23.045 | 34.515 | 50.322 | 79.54 | 130.906 | 224.325 | 394.904 | 676.721 | 1191.306 | 2125.619 | 3593.814 | 6076.111 | 10135.565 | 15386.311 | 23994.79 | 34515.303 | 54555.948 | 78475.997
34 | 2 | 35.314 | 46.612 | 60.752 | 83.281 | 120.075 | 173.124 | 272.657 | 440.388 | 702.385 | 1134.474 | 1764.312 | 2709.422 | 3487.111 | 4488.02 | 5423.087 | 7248.931 | 9448.056 | 13116.206 | 22564.445 | 44597.968
34 | 3 | 90.448 | 112.73 | 151.857 | 212.671 | 290.221 | 417.112 | 599.484 | 872.827 | 1321.163 | 2025.865 | 3027.002 | 4641.589 | 6935.359 | 10634.643 | 15284.37 | 20857.807 | 28097.252 | 36406.71 | 40908.574
34 | 4 | 3445.652 | 4025.149 | 4825.522 | 5422.221 | 6252.618 | 6935.359 | 7894.556 | 9103.583 | 10097.629 | 11494.185 | 13254.485 | 14893.466 | 17625.125 | 19804.556 | 22837.565 | 25661.539 | 29591.527 | 31165.269 | 31571.613 | 30368.205
35 | 1 | 0.45 | 0.42 | 0.41 | 0.42 | 0.41 | 0.46 | 0.44 | 0.46 | 0.5 | 0.45 | 0.45 | 0.55 | 0.5 | 0.45 | 0.44 | 0.44 | 0.49 | 0.49 | 0.52 | 0.57 | 0.63 | 0.68 | 0.75 | 0.83 | 0.82 | 0.95 | 0.97 | 0.98 | 0.97 | 1.36 | 1.33 | 2.49
35 | 2 | 0.49 | 0.48 | 0.48 | 0.46 | 0.46 | 0.43 | 0.43 | 0.43 | 0.47 | 0.44 | 0.42 | 0.43 | 0.43 | 0.43 | 0.42 | 0.48 | 0.53 | 0.62 | 0.56 | 0.52 | 0.49 | 0.59 | 0.58 | 0.7 | 0.76 | 0.89 | 0.93 | 0.98 | 0.92 | 1.3 | 1.44 | 2.58
35 | 3 | 0.16 | 0.16 | 0.16 | 0.16 | 0.16 | 0.17 | 0.17 | 0.18 | 0.19 | 0.2 | 0.21 | 0.21 | 0.22 | 0.23 | 0.25 | 0.25 | 0.24 | 0.24 | 0.28 | 0.28 | 0.31 | 0.31 | 0.32 | 0.35 | 0.34 | 0.38 | 0.39 | 0.43 | 0.47 | 0.53 | 0.57 | 0.8
35 | 4 | 1.04 | 1.06 | 0.98 | 0.98 | 1.19 | 1.25 | 1.13 | 1.22 | 1.38 | 1.36 | 1.38 | 1.53 | 1.44 | 1.53 | 1.67 | 1.66 | 1.7 | 1.66 | 1.81 | 1.61 | 1.7 | 1.83 | 1.72 | 1.67 | 1.88 | 2.01 | 2.26 | 2.74 | 2.84 | 3.25 | 4.2 | 5.38
36 | 1 | 4.017 | 3.438 | 2.588 | 1.983 | 1.545 | 1.326 | 0.966 | 0.605 | 0.386 | 0.309 | 0.219 | 0.142
36 | 2 | 8.343 | 8.073 | 7.532 | 6.116 | 4.918 | 4.197 | 3.27 | 2.292 | 1.777 | 1.378 | 1.017 | 0.502
36 | 3 | 5.382 | 4.803 | 3.85 | 3.258 | 2.742 | 2.227 | 1.609 | 1.197 | 0.94 | 0.721 | 0.515 | 0.335
36 | 4 | 7.403 | 7.197 | 6.695 | 5.524 | 4.416 | 3.773 | 2.82 | 2112 | 1.648 | 1.236 | 0.888 | 0.451
37 | 1 | 3774.82 | 3498.561 | 3135.971 | 2796.403 | 2537.41 | 2261.151 | 1921.583 | 1570.504 | 1288.489 | 1023.741 | 799.281 | 551.799 | 402.158
37 | 2 | 3820.863 | 3579.137 | 3245.324 | 2934.532 | 2664.029 | 2416.547 | 2094.245 | 1714.388 | 1403.597 | 1138.849 | 885.612 | 592.086
37 | 3 | 3475.54 | 3302.878 | 2974.82 | 2652.518 | 2376.259 | 2140.288 | 1829.496 | 1478.417 | 1173.381 | 879.856 | 563.309 | 356.115
37 | 4 | 3999.281 | 3820.863 | 3481.295 | 3124.46 | 2836.691 | 2589.209 | 2232.374 | 1846.763 | 1564.748 | 1265.468 | 1052.518 | 822.302 | 523.022
37 | 5 | 3653.957 | 3510.072 | 3205.036 | 2894.245 | 2612.23 | 2393.525 | 2082.734 | 1708.633 | 1426.619 | 1069.784 | 701.439 | 448.201 | 287.05
37 | 6 | 4315.827 | 4171.942 | 3838.129 | 3475.54 | 3130.216 | 2848.201 | 2479.856 | 2036.691 | 1593.525 | 1017.986 | 626.619 | 384.892
37 | 7 | 3918.705 | 3746.043 | 3458.273 | 3158.993 | 2923.022 | 2692.806 | 2428.058 | 2030.935 | 1668.345 | 1305.755 | 1029.496 | 810.791 | 643.885
38 | 1
38 | 2
38 | 3
38 | 4
38 | 5
38 | 6
39 | 1
39 | 2
39 | 3
39 | 4
39 | 5
39 | 6
39 | 7
39 | 8
40 | 1 | 1953.087 | 1622.965 | 7.45 | 2.252 | 1.388 | 0.958
40 | 2 | 2127.331 | 1818.837 | 13.942 | 3.707 | 2.35 | 1.49
40 | 3 | 2384.073 | 1981.104 | 31.398 | 11.101 | 6.84 | 4.59
40 | 4 | 2523.84 | 2252.046 | 74.856 | 22.952 | 15.186 | 10.048
40 | 5 | 2560.044 | 2220.198 | 163.845 | 67.753 | 44.828 | 31.398
41 | 1 | 0.431 | 0.829 | 1.495 | 2.814 | 4.854 | 9.136 | 15.088 | 27.188 | 45.889 | 79.161 | 152.293 | 257.048 | 463.196 | 764.939 | 1263.248 | 1997.128 | 3022.588 | 4475.892 | 7076.15 | 10031.207 | 14533.881 | 21521.982 | 29207.468 | 36325.911
41 | 2 | 98.454 | 112.219 | 145.792 | 189.41 | 230.49 | 312.798 | 406.379 | 527.956 | 685.907 | 853.076 | 1060.988 | 1471.615 | 1830.277 | 2326.547 | 3298.131 | 4675.457 | 6208.168 | 7891.477 | 11187.022 | 15181.9 | 21057.655 | 29207.468 | 39637.435 | 47193.656
41 | 3 | 1408.801 | 1471.615 | 1537.23 | 1677.366 | 1870.636 | 2377.848 | 2770.064 | 3521.151 | 4574.586 | 5566.756 | 6774.114 | 8610.877 | 10478.466 | 13319.642 | 16931.187 | 22481.578 | 29207.468 | 37126.907 | 51495.902 | 71426.038 | 92794.809 | 128708.603 | 163607.209 | 217241.01
41 | 4 | 15181.9 | 14220.319 | 13032.277 | 11685.815 | 11187.022 | 11187.022 | 10945.667 | 11433.699 | 11433.699 | 12476.012 | 13913.522 | 15181.9 | 16931.187 | 18882.031 | 21521.982 | 24001.787 | 26189.826 | 32572.809 | 37126.907 | 42317.727 | 52631.4 | 65458.722 | 101254.124 | 194796.215
41 | 5 | 48234.29 | 45179.259 | 45179.259 | 43250.844 | 41404.741 | 40511.452 | 37945.565 | 37945.565 | 38782.276 | 39637.435 | 38782.276 | 40511.452 | 40511.452 | 43250.844 | 46175.474 | 45179.259 | 49297.869 | 52631.4 | 54978.064 | 65458.722 | 76255.881 | 83207.482 | 203481.548 | 307962.595
41 | 6 | 222031.234 | 222031.234 | 203481.548 | 194796.215 | 182458.346 | 170901.925 | 163607.209 | 156623.858 | 149938.581 | 146703.723 | 137411.904 | 134447.304 | 134447.304 | 125931.773 | 120556.546 | 117955.593 | 112920.819 | 110484.603 | 103486.805 | 105768.718 | 103486.805 | 108100.947 | 237045.029 | 417935.832
42 | 1a | 0.367 | 0.536 | 1.176 | 2.316 | 3.67 | 5.08 | 10.557 | 21.351 | 45.585 | 108.466 | 251.189 | 521.972 | 1208.796 | 2315.826 | 4683.691 | 8973.072 | 15848.932 | 28762.295 | 46836.91 | 100000 | 102745.949
42 | 2a | 1.461 | 3.67 | 6.844 | 16.284 | 34.768 | 59.768 | 117.649 | 191.581 | 303.636 | 431.811 | 703.168 | 1114.445 | 1915.812 | 3572.245 | 6482.831 | 11764.9 | 20780.073 | 36703.365 | 56616.26 | 102745.949 | 114504.757
42 | 3a | 1241.989 | 849.986 | 536.305 | 420.271 | 431.811 | 566.163 | 614.095 | 947.263 | 1208.796 | 1719.072 | 2651.731 | 3981.072 | 6843.75 | 11144.455 | 18646.11 | 27245.458 | 46836.91 | 61409.462 | 42027.099 | 105567.299 | 114504.757
42 | 1b | 172565.294 | 177107.5 | 192711.806 | 241901.704 | 332553.695 | 309622.247 | 249886.791 | 237233.658 | 256464.228 | 313670.667 | 436856.201 | 688334.786 | 1063648.93 | 1811798.994 | 3229742.081
42 | 2b | 324024.821 | 352573.484 | 336901.951 | 401482.978 | 463155.02 | 409382.959 | 313670.667 | 282709.183 | 301681.487 | 396301.2 | 573872.261 | 940159.833 | 1697857.625 | 2873373.629 | 5189095.678
42 | 3b | 324024.821 | 352573.484 | 336901.951 | 401482.978 | 548364.222 | 472268.521 | 313670.667 | 282709.183 | 301681.487 | 396301.2 | 573872.261 | 940159.833 | 1697857.625 | 2873373.629 | 10065164.4
43 | 1 | 0.36 | 0.65 | 1.085 | 1.858 | 3.265 | 6.197 | 11.763 | 24.11 | 42.373 | 98.727 | 202.359 | 394.046 | 850.157 | 1742.559 | 2835.895 | 4735.051
43 | 2 | 0.159 | 0.317 | 0.571 | 0.93 | 1.593 | 2.66 | 4.441 | 8.008 | 12.381 | 24.736 | 42.373 | 86.851 | 156.605 | 337.876 | 710.521 | 1281.17
43 | 3 | 414.773 | 447.926 | 549.87 | 641.284 | 675.015 | 787.234 | 941.946 | 1070.741 | 1127.063 | 1348.56 | 1532.953 | 2032.253 | 2370.108 | 2985.064 | 3857.189 | 4984.116
44 | 1a
44 | 2a
44 | 3a
44 | 4a
44 | 5a
44 | 1b
44 | 2b
44 | 3b
44 | 4b
44 | 5b
45 | 1a | 1.137 | 2.374 | 4.88 | 10.526 | 21.986 | 46.664 | 109.032 | 263.044 | 962.299 | 1555.726
45 | 2a | 4.092 | 8.548 | 19.035 | 39.128 | 89.971 | 203.593 | 460.703 | 1283.76 | 2555.703 | 4405.041
45 | 3a | 10.359 | 22.701 | 48.183 | 107.3 | 254.753 | 567.316 | 1204.114 | 2813.423 | 6067.81 | 10798.904
45 | 4a | 44.476 | 80.431 | 176.269 | 345.341 | 698.599 | 1390.767 | 3753.262 | 6897.073 | 12878.783 | 24830.933
45 | 1b
45 | 2b
45 | 3b
45 | 4b
46 | 1 | 11.877 | 12.69 | 14.485 | 15.476 | 16.755 | 16.534 | 17.433 | 17.433 | 18.626 | 20.165 | 20.434 | 21.261 | 24.269 | 28.072 | 36.578 | 60.48 | 71.833 | 135.576 | 230.181
46 | 2 | 12358.166 | 12858.651 | 13203.518 | 13203.518 | 13029.943 | 13557.634 | 13557.634 | 14873.521 | 14294.613 | 14294.613 | 14677.993 | 14677.993 | 14873.521 | 15272.427 | 15475.874 | 15890.934 | 16977.942 | 17900.846 | 19125.341
46 | 3 | 13921.248 | 14485.035 | 14485.035 | 14677.993 | 15071.654 | 15071.654 | 15272.427 | 13921.248 | 15682.031 | 15890.934 | 16534.49 | 16317.126 | 16977.942 | 16977.942 | 17433.288 | 18380.944 | 19380.114 | 20433.597 | 21831.343
46 | 4 | 17433.288 | 18380.944 | 18625.8 | 19125.341 | 19638.28 | 19380.114 | 20164.976 | 19899.885 | 20433.597 | 20433.597 | 20705.797 | 20981.623 | 21544.347 | 21544.347 | 22416.857 | 22715.476 | 24269.312 | 25929.438 | 27338.936
46 | 5 | 8877.197 | 9868.539 | 10000 | 9738.807 | 10133.212 | 10000 | 9868.539 | 10133.212 | 10543.59 | 10543.59 | 10826.367 | 10970.587 | 11116.729 | 11721.023 | 12035.379 | 12358.166 | 12858.651 | 13738.238 | 14873.521
46 | 6 | 2662.486 | 3204.403 | 3378.591 | 3378.591 | 3423.598 | 3562.248 | 3755.888 | 3755.888 | 3755.888 | 4066.262 | 4287.3 | 4641.589 | 5228.665 | 5586.328 | 6210.169 | 6547.748 | 7880.463 | 9236.709 | 10000
47 | 1a | 0.484 | 0.66 | 0.703 | 0.504 | 0.377 | 0.66 | 0.796 | 0.401 | 1.133 | 1.087 | 2.246 | 2.597 | 5.367 | 8.127 | 14.228 | 23.899 | 43.615 | 73.26 | 139.362 | 270.665 | 436.154 | 779.636
47 | 2 | 3.619 | 2.543 | 3.695 | 5.479 | 3.932 | 5.954 | 7.96 | 9.204 | 13.37 | 17.149 | 19.829 | 26.511 | 34.004 | 40.984 | 51.489 | 79.598 | 102.096 | 145.265 | 224.57 | 361.875 | 571.159 | 979.47 | 1787.526 | 3471.687 | 7325.965
47 | 3 | 23.408 | 24.4 | 30.025 | 30.025 | 33.306 | 37.72 | 33.306 | 36.187 | 40.984 | 40.984 | 40.984 | 48.382 | 54.795 | 59.535 | 68.84 | 73.26 | 86.484 | 110.929 | 164.519 | 219.959 | 340.041 | 583.131 | 1109.29 | 2199.593 | 4641.589
47 | 4a | 102.096 | 161.141 | 161.141 | 215.443 | 259.666 | 306.54 | 401.424 | 473.888 | 583.131 | 747.952 | 959.361 | 1180.517 | 1483.103 | 1824.993 | 2154.435 | 2596.656 | 3129.648 | 3772.042 | 4271.994 | 5148.867 | 6078.323 | 7959.777
47 | 5 | 1365.008 | 901.478 | 882.97 | 1180.517 | 1230.524 | 1256.317 | 1483.103 | 1750.827 | 1902.301 | 2199.593 | 2439.986 | 2940.82 | 3065.395 | 3400.412 | 3851.107 | 4271.994 | 4738.88 | 5043.159 | 5711.586 | 5711.586 | 6205.729 | 7796.36 | 9794.697 | 13095.35 | 21102.034
47 | 1b | 1.131 | 1.105 | 1.082 | 1.059 | 1.026 | 0.957 | 0.852 | 0.78 | 0.701 | 0.685 | 0.634 | 0.539 | 0.436
47 | 4b | 1.395 | 1.37 | 1.349 | 1.328 | 1.307 | 1.254 | 1.168 | 1.121 | 1.077 | 0.982 | 0.824 | 0.68 | 0.58
48 | 1
48 | 2
48 | 3
48 | 4
48 | 5
48 | 6
48 | 7
48 | 8
48 | 9
48 | 10
48 | 11
48 | 12
49 | 1
49 | 2 | 3.173 | 3.11 | 3.049 | 2.307 | 13.302 | 17.577 | 26.7 | 79.803 | 99.339 | 191.611 | 377.024 | 771.984 | 1549.536 | 3172.787 | 5651.469 | 8584.551
49 | 3 | 14.694 | 17.931 | 32.581 | 46.622 | 76.688 | 163.402 | 341.304 | 658.33 | 1295.364 | 2449.34 | 4362.842 | 7618.06 | 13842.367 | 22320.462 | 33904.658 | 54670.389
49 | 4 | 55.77 | 93.58 | 136.599 | 243.314 | 408.273 | 741.852 | 1269.832 | 2130.739 | 3504.843 | 5116.037 | 8086.88 | 12041.806 | 19034.387 | 30087.504 | 44801.941 | 68053.901
50 | 1 | 3950.796 | 3933.43 | 3916.064 | 3855.282 | 3768.452 | 3612.156 | 3455.861 | 3195.369 | 2943.56 | 2709.117 | 2483.357 | 2301.013 | 2092.619 | 1892.909 | 1727.931 | 1554.269
50 | 2 | 4619.392 | 4602.026 | 4567.294 | 4497.829 | 4350.217 | 4202.605 | 4028.944 | 3785.818 | 3455.861 | 3186.686 | 2978.292 | 2795.948 | 2604.92 | 2422.576 | 2179.45 | 1918.958
50 | 3 | 4489.146 | 4497.829 | 4419.682 | 4358.9 | 4228.654 | 4107.091 | 3924.747 | 3672.938 | 3316.932 | 3021.708 | 2787.265 | 2587.554 | 2361.795 | 2179.45 | 1971.056 | 1745.297
50 | 4 | 5253.256 | 5227.207 | 5201.158 | 5157.742 | 5027.496 | 4897.25 | 4723.589 | 4419.682 | 3959.479 | 3707.67 | 3386.397 | 3151.954 | 2926.194 | 2648.336 | 2405.21 | 2127.352
51 | 1 | 4591.205 | 4281.759 | 3410.423 | 1757.329 | 1203.583 | 674.267 | 454.397
51 | 2 | 6228.013 | 5983.713 | 5169.381 | 3809.446 | 3019.544 | 2099.349 | 1504.886
51 | 3 | 6081.433 | 5837.134 | 4973.941 | 3459.283 | 2775.244 | 1887.622 | 1342.02
51 | 4 | 5902.28 | 5657.98 | 4794.788 | 3296.417 | 2522.801 | 1773.616 | 1244.3
51 | 5 | 6089.577 | 5771.987 | 4876.221 | 3565.147 | 2889.251 | 1952.769 | 1325.733
51 | 6 | 6016.287 | 5739.414 | 4436.482 | 3060.261 | 2522.801 | 1757.329 | 1154.723
51 | 7 | 5723.127 | 5478.827 | 4697.068 | 3141.694 | 2408.795 | 1578.456 | 1138.436
52 | 1
52 | 2
52 | 3
52 | 4
53 | 1
53 | 2
53 | 3
53 | 4
53 | 5
54 | 1 | 355.043 | 335.159 | 297.118 | 276.369 | 210.663 | 142.363 | 108.646 | 87.032
54 | 2 | 662.824 | 632.565 | 559.078 | 389.625 | 302.305 | 248.703 | 198.559 | 150.144
54 | 3 | 523.631 | 495.101 | 418.156 | 340.346 | 265.994 | 208.069 | 168.3 | 141.499
54 | 4 | 292.795 | 284.15 | 260.807 | 256.484 | 164.841 | 109.51 | 87.896 | 76.657
55 | 1a
55 | 2a
55 | 3a
55 | 1b
55 | 2b
55 | 3b
55 | 1c
55 | 2c
55 | 3c
56 | 1a | 895279196.1 | 929148434.9 | 774315798.5 | 654056644.0 | 579211765.9 | 539573008.8 | 490908635.6 | 428902388.6 | 375995210.8 | 331847287.2 | 293873405.3 | 265569765.6 | 244077221.6 | 221315408.1 | 204092162.2
56 | 1b
57 | 1 | 928105386.4 | 903340775.1 | 852888081.5 | 783766682.4 | 691612814.2 | 578159819.7 | 470421434.6 | 354125719.4 | 281396827.1 | 224361912.0
57 | 2 | 818980434.6 | 773239369.8 | 708174852.3 | 578159819.7 | 453248935.7 | 354125719.4 | 288135431.2 | 240869349.9 | 208985774.2 | 190110825.2
58 | 1 | 26465.519 | 30828.638 | 39756.752 | 49560.983 | 62839.496 | 83833.344 | 109960.603 | 146696.992 | 195706.523 | 256699.857 | 325475.58
58 | 2 | 13661.342 | 17918.997 | 24314.288 | 33556.233 | 41831.382 | 54868.43 | 68399.283 | 91250.581 | 115698.685 | 151757.005 | 189181.107
58 | 3 | 210.866 | 262.866 | 362.783 | 492.26 | 690.987 | 1361.509 | 2010.885 | 3401.451 | 5468.268 | 9407.851 | 14870.043
58 | 4 | 338.994 | 381.714 | 475.846 | 613.654 | 818.667 | 1038.007 | 1533.088 | 2303.019 | 3459.617 | 5109.692 | 7940.589
58 | 5 | 128.96 | 138.01 | 152.79 | 193.726 | 187.266 | 267.361 | 286.124 | 350.686 | 467.846 | 573.414 | 818.667
59 | 1 | 6256.374 | 5889.518 | 5433.428 | 4808.782 | 4174.221 | 3618.98 | 3133.144 | 2736.544 | 2439.093 | 2191.218 | 1883.853 | 1507.082 | 1279.037 | 1100.567 | 961.756 | 832.861 | 713.881
59 | 2 | 6603.399 | 6266.289 | 5790.368 | 5235.127 | 4541.076 | 3946.176 | 3420.68 | 2984.419 | 2667.139 | 2379.603 | 2082.153 | 1665.722 | 1437.677 | 1259.207 | 1090.652 | 932.011 | 753.541
59 | 3 | 5611.898 | 5145.892 | 4610.482 | 4104.816 | 3609.065 | 3143.059 | 2686.969 | 2330.028 | 2042.493 | 1794.618 | 1546.742 | 1259.207 | 1120.397 | 991.501 | 852.691 | 723.796 | 634.561
59 | 4 | 5175.637 | 4600.567 | 3926.346 | 3420.68 | 2984.419 | 2577.904 | 2230.878 | 1923.513 | 1645.892 | 1447.592 | 1199.717 | 961.756 | 793.201 | 694.051 | 624.646 | 545.326 | 456.091
59 | 5 | 4630.312 | 4342.776 | 4055.241 | 3668.555 | 3172.805 | 2667.139 | 2201.133 | 1745.042 | 1477.337 | 1259.207 | 1050.992 | 793.201 | 644.476 | 555.241 | 495.751 | 446.176 | 376.771
59 | 6 | 5046.742 | 4590.652 | 4233.711 | 3807.365 | 3281.87 | 2558.074 | 2111.898 | 1695.467 | 1388.102 | 1120.397 | 912.181 | 654.391 | 466.006 | 406.516 | 366.856 | 327.195 | 277.62
60 | 1 | 20090928126087400 | 19364219639466112 | 18030177408595784 | 16180800376430728 | 14521116175877472 | 12560299636948816 | 9397233105646400 | 7568328950209747 | 4560369159512973 | 2382319469358699 | 303389118419426.5
60 | 2 | 1336595516546444.8 | 1241652307592412 | 1156112242192103.2 | 1037528415818015.6 | 671428852925953.6 | 561047976032472.8 | 435511873685570.8 | 314774831410132.2 | 152756605823807.6 | 68865229634427.7 | 6109420249055.7
60 | 3 | 92044957175317.5 | 95499258602143.7 | 92044957175317.5 | 71449632607551.5 | 57543993733715.9 | 59703528658383.9 | 47973344863669.0 | 38636697705407.0 | 27925438412373.5 | 13061708881318.5 | 1853531623414.8
60 | 4 | 11297959146728 | 10914403364487.6 | 9440608762859.2 | 6576578373554.2 | 4111497211045.2 | 2660725059798.8 | 1995262314968.9 | 1606941253012.9 | 1158777356155.1 | 751622894018.2 | 74301913789.7
60 | 5 | 1492794409579.0 | 1492794409579.0 | 1247383514242.9 | 779830110523.3 | 293764965196.2 | 164816239152.6 | 118850222743.7 | 79983425500.7 | 69183097091.9 | 50003453497.7 | 8491804750.4
60 | 6 | 137404197501.3 | 114815362149.7 | 103038612044.2 | 40179081084.9 | 1610645635.2 | 781627804.6 | 153815464.0
60 | 7 | 27989813196.3 | 24266100950.8 | 22542392121.5 | 4275628861.5 | 506990708.3 | 316956746.3 | 26181830.1
60 | 8 | 2398832919.0 | 2152781734.7 | 1862087136.7 | 438530697.8 | 37583740.4 | 18238957.0 | 1503142.0
61 | 1 | 16503.866 | 15675.846 | 12758.87 | 5051.586 | 1116.066 | 506.895 | 80.835 | 2.659 | 1.953 | 1.409 | 1.128
Note on Z71: ====== ID#AAABrght1U0 nikos.sowts@gmail.com (2025-09-25 07:49:14) study id 20 storage kai tandelta me temp

## converted_MPa_Storage_modulus_G
Study_id | Instance
1 | 1
1 | 2
1 | 3
1 | 4
1 | 5
2 | 1 | 7.811681e-05 | 0.0001103029 | 0.0001615109 | 0.0002408261 | 0.0003656718 | 0.0005452467 | 0.0007560472 | 0.001010955 | 0.001453652 | 0.002015656 | 0.002552349
2 | 2 | 2.264069e-06 | 2.434643e-06 | 2.764651e-06 | 2.97294e-06 | 3.437776e-06 | 3.903756e-06 | 4.596852e-06 | 6.259361e-06 | 8.219142e-06 | 1.160563e-05 | 2.877336e-05
2 | 3 | 0.0006904253 | 0.0008430775 | 0.001067557 | 0.001453652 | 0.002015656 | 0.002599121 | 0.003670023 | 0.004819093 | 0.007317341 | 0.01194778 | 0.01261672
2 | 4 | 0.0009232083 | 0.001190446 | 0.00165069 | 0.002373528 | 0.003539125 | 0.005472306 | 0.008309184 | 0.01381588 | 0.02215266 | 0.03552002 | 0.06350956
3 | 1 | 2.374749e-05 | 1.472447e-05 | 2.11931e-05 | 4.008348e-05 | 0.0001643673 | 0.0003328438 | 0.0009060797 | 0.001675146 | 0.003241219 | 0.006130267 | 0.01011445 | 0.01746524 | 0.02691433 | 0.03962991 | 0.05703979 | 0.07844467 | 0.09627766 | 0.1155056 | 0.1385736 | 0.1662485 | 0.1949623 | 0.218461 | 0.2338988
3 | 2 | 0.002151712 | 0.002009695 | 0.001529375 | 0.001564583 | 0.002959168 | 0.004163321 | 0.006869147 | 0.0108292 | 0.0163125 | 0.02401929 | 0.03457124 | 0.04754452 | 0.07161842 | 0.0984941 | 0.1385736 | 0.1779967 | 0.2234903 | 0.3073577 | 0.37723 | 0.4629865 | 0.5813199 | 0.6513862 | 0.7814766
3 | 3 | 0.132407 | 0.1385736 | 0.1450273 | 0.148366 | 0.1588505 | 0.1700758 | 0.1820944 | 0.1994506 | 0.218461 | 0.2447921 | 0.2870715 | 0.3444035 | 0.4131854 | 0.4736451 | 0.5813199 | 0.7134725 | 0.8559624 | 1.05055 | 1.231997 | 1.380489 | 1.618921 | 1.656191 | 1.855811
3 | 4 | 0.0001681513 | 0.001364868 | 0.005227411 | 0.008823365 | 0.01707222 | 0.02947964 | 0.0434072 | 0.06391478 | 0.08789958 | 0.1103656 | 0.1700758 | 0.2286353 | 0.2806115 | 0.3366533 | 0.4038874 | 0.484549 | 0.6083934 | 0.6974171 | 0.7638908 | 0.8559624 | 1.003801 | 0.9591314 | 1.150683
4 | 1 | 6.608943e-07 | 7.961412e-07 | 1.547993e-06 | 2.07411e-06 | 3.823915e-06 | 6.684709e-06 | 1.484626e-05 | 2.097887e-05 | 4.536968e-05 | 9.303511e-05 | 0.0001959202 | 0.0004237041 | 0.0009663813 | 0.002035077 | 0.003557584 | 0.006917258 | 0.0111649 | 0.01754787 | 0.02757999 | 0.04110185 | 0.05964548
4 | 2 | 1.936996e-05 | 2.665278e-05 | 5.046268e-05 | 6.761344e-05 | 0.0001007628 | 0.0001462233 | 0.0002066244 | 0.0002919756 | 0.0004237041 | 0.0007023194 | 0.001074863 | 0.001689362 | 0.00265517 | 0.004519761 | 0.007295185 | 0.01241822 | 0.02004381 | 0.03503922 | 0.05221819 | 0.0757771 | 0.1099649
4 | 3 | 7.520343e-05 | 8.364544e-05 | 0.0001626377 | 0.0001857706 | 0.0002066244 | 0.0002998456 | 0.0004017542 | 0.0005830108 | 0.0008460436 | 0.001195523 | 0.001829685 | 0.00265517 | 0.004285615 | 0.006917258 | 0.0111649 | 0.01802086 | 0.0268561 | 0.04694801 | 0.06812921 | 0.09886658 | 0.1397058
5 | 1 | 8.362384e-06 | 9.654803e-06 | 1.097039e-05 | 1.114697e-05 | 1.246523e-05 | 1.462341e-05 | 1.771195e-05 | 1.98066e-05 | 2.250549e-05 | 2.598375e-05 | 2.952435e-05 | 3.197823e-05 | 3.633564e-05 | 3.811863e-05 | 4.195137e-05 | 4.616949e-05 | 5.16296e-05 | 5.866475e-05 | 6.35406e-05 | 7.105506e-05 | 8.203673e-05 | 8.885511e-05 | 0.0001042391 | 0.0001165666 | 0.0001389495 | 0.0001630066 | 0.0001912288 | 0.0002279483 | 0.0002760922 | 0.0003397869 | 0.0004249071 | 0.0005146498 | 0.0006539341 | 0.0007920484 | 0.001022607 | 0.001299364 | 0.001651023 | 0.002064622 | 0.002752118 | 0.003910506 | 0.005468448 | 0.008828938 | 0.01699166
5 | 2 | 0.0003621979 | 0.0004181761 | 0.0004602228 | 0.0004905772 | 0.0005146498 | 0.0005146498 | 0.0005755135 | 0.0006037539 | 0.00063338 | 0.00063338 | 0.000643575 | 0.0007196857 | 0.000708285 | 0.000708285 | 0.0007312699 | 0.0007671532 | 0.0007920484 | 0.0007920484 | 0.0008309142 | 0.0008857179 | 0.0008999746 | 0.0008578785 | 0.0008578785 | 0.0008716871 | 0.0009144607 | 0.00092918 | 0.001039067 | 0.001039067 | 0.000990465 | 0.0011076 | 0.001143543 | 0.001180652 | 0.001299364 | 0.001299364 | 0.001320279 | 0.00145303 | 0.00152433 | 0.00181703 | 0.002200796 | 0.002933637 | 0.004372972 | 0.00777016 | 0.01699166
5 | 3 | 0.0001682964 | 0.0002172861 | 0.0002468939 | 0.0002805362 | 0.0003238935 | 0.0003621979 | 0.0004181761 | 0.0004457573 | 0.0004905772 | 0.0005399036 | 0.000584777 | 0.00063338 | 0.0007671532 | 0.0008177515 | 0.0008999746 | 0.001006408 | 0.001072786 | 0.001180652 | 0.001407359 | 0.001599129 | 0.001677598 | 0.00181703 | 0.002131622 | 0.002272215 | 0.002422081 | 0.002933637 | 0.00307759 | 0.00333338 | 0.004037408 | 0.004372972 | 0.004661395 | 0.005381821 | 0.006115159 | 0.006623413 | 0.007406713 | 0.00789523 | 0.008828938 | 0.009411259 | 0.01035754 | 0.0121508 | 0.01295221 | 0.01726516 | 0.0245322
5 | 4 | 7.377305e-05 | 8.976871e-05 | 0.0001092326 | 0.0001185396 | 0.0001286397 | 0.0001396003 | 0.0001514948 | 0.0001591126 | 0.0001726696 | 0.0001843423 | 0.0001904713 | 0.0002067002 | 0.0002243119 | 0.0002355912 | 0.0002515175 | 0.0002729478 | 0.0002820227 | 0.0003010878 | 0.0003162278 | 0.0003488298 | 0.0003785515 | 0.0003847931 | 0.000417579 | 0.0004682249 | 0.0004917692 | 0.0005514133 | 0.0005886896 | 0.0006600887 | 0.0007047115 | 0.0007281417 | 0.0008299159 | 0.0009154776 | 0.0009773651 | 0.001113974 | 0.001208889 | 0.001377858 | 0.001570445 | 0.00178995 | 0.002287573 | 0.003172638 | 0.004546429 | 0.007927709 | 0.01682102
5 | 5 | 5.478181e-06 | 7.850302e-06 | 9.095086e-06 | 9.552425e-06 | 1.071099e-05 | 1.181526e-05 | 1.261398e-05 | 1.368875e-05 | 1.510001e-05 | 1.560206e-05 | 1.693141e-05 | 1.837404e-05 | 1.993958e-05 | 2.235794e-05 | 2.386937e-05 | 2.506962e-05 | 2.811018e-05 | 3.151952e-05 | 3.151952e-05 | 3.365028e-05 | 3.898604e-05 | 4.300537e-05 | 4.822127e-05 | 5.148109e-05 | 5.772496e-05 | 6.367622e-05 | 7.139917e-05 | 7.622585e-05 | 8.831261e-05 | 0.0001057177 | 0.0001185396 | 0.0001396003 | 0.0001591126 | 0.0001904713 | 0.0002434241 | 0.0003110984 | 0.0003724112 | 0.0005697467 | 0.0008435996 | 0.001570445 | 0.002694001 | 0.005623413 | 0.01500156
5 | 6 | 3.193459e-06 | 4.081271e-06 | 4.806381e-06 | 5.478181e-06 | 6.557848e-06 | 6.887604e-06 | 7.597694e-06 | 7.850302e-06 | 8.519179e-06 | 8.947558e-06 | 9.397479e-06 | 9.552425e-06 | 9.870023e-06 | 1.036633e-05 | 1.053725e-05 | 1.162361e-05 | 1.240938e-05 | 1.324827e-05 | 1.391445e-05 | 1.534898e-05 | 1.612079e-05 | 1.749435e-05 | 1.867699e-05 | 2.094222e-05 | 2.386937e-05 | 2.633022e-05 | 2.904479e-05 | 3.476908e-05 | 4.23078e-05 | 4.901634e-05 | 6.162724e-05 | 7.498942e-05 | 9.124882e-05 | 0.0001147253 | 0.0001514948 | 0.0002101083 | 0.0003010878 | 0.0004531584 | 0.0007647557 | 0.001570445 | 0.002876119 | 0.006622512 | 0.01709836
6 | 1 | 1.509141e-05 | 2.178999e-05 | 2.513596e-05 | 2.727382e-05 | 2.783611e-05 | 4.186597e-05 | 4.829471e-05 | 5.458525e-05 | 6.296711e-05 | 6.832258e-05 | 6.694245e-05 | 7.263604e-05 | 0.0001027583 | 0.0001161429 | 0.0001483693 | 0.0001895377 | 0.0002522159 | 0.0003221989 | 0.0004652125 | 0.0006448422 | 0.0008757757 | 0.001165386 | 0.001582738 | 0.002106134 | 0.00297955 | 0.003884766 | 0.004862435 | 0.006470392 | 0.008265747 | 0.01055926 | 0.01321669 | 0.01688395 | 0.02113309 | 0.0229305 | 0.02699695
6 | 2 | 0.001141845 | 0.001488748 | 0.001752759 | 0.002021905 | 0.00206359 | 0.002285265 | 0.002582928 | 0.002690528 | 0.002802611 | 0.00297955 | 0.00316766 | 0.003367646 | 0.003654071 | 0.004130025 | 0.004573681 | 0.005169418 | 0.005963209 | 0.006603789 | 0.007165454 | 0.007935182 | 0.008787595 | 0.01034597 | 0.01193464 | 0.01348917 | 0.0155605 | 0.01831997 | 0.02156879 | 0.02437819 | 0.02929309 | 0.03592456 | 0.04229533 | 0.04683878 | 0.05514506 | 0.05983526 | 0.06902328
6 | 3 | 0.007935182 | 0.00777489 | 0.00777489 | 0.008436159 | 0.008787595 | 0.009342388 | 0.009342388 | 0.01034597 | 0.01099915 | 0.01243182 | 0.01434079 | 0.0155605 | 0.0179499 | 0.01908314 | 0.02113309 | 0.02340325 | 0.02591728 | 0.02929309 | 0.03243981 | 0.03519888 | 0.03898001 | 0.04405728 | 0.04979589 | 0.05403113 | 0.06106886 | 0.067629 | 0.07801378 | 0.08639418 | 0.1017151 | 0.1126416 | 0.1273135 | 0.1468632 | 0.1529812 | 0.1561352 | 0.1626395
6 | 4 | 0.02156879 | 0.01908314 | 0.02028793 | 0.0207062 | 0.02201346 | 0.0229305 | 0.02488079 | 0.0264516 | 0.02755353 | 0.02929309 | 0.03114247 | 0.03519888 | 0.03742111 | 0.03898001 | 0.04060385 | 0.0449656 | 0.04683878 | 0.04780444 | 0.05628197 | 0.05628197 | 0.06232789 | 0.06626288 | 0.07489384 | 0.0812637 | 0.08464901 | 0.08999321 | 0.1059524 | 0.1222219 | 0.1326172 | 0.1409898 | 0.1626395 | 0.1801105 | 0.1914816 | 0.1561352 | 0.1409898
7 | 1 | 1.896823e-06 | 5.217816e-06 | 1.527061e-05 | 4.562394e-05 | 0.0001335244 | 0.0003452364 | 0.0007412337 | 0.001465275 | 0.002666914 | 0.004657592 | 0.007645538 | 0.01155527 | 0.01782876 | 0.02480955 | 0.035244 | 0.04705933 | 0.05906095 | 0.07567001 | 0.09112578 | 0.1097384 | 0.1294517 | 0.1527061
7 | 2 | 0.008303908 | 0.00901897 | 0.01255032 | 0.02103149 | 0.03673013 | 0.06824655 | 0.1294517 | 0.19565 | 0.3145994 | 0.4657592 | 0.675455
8 | 1 | 6874.069 | 6236.96 | 5275.708 | 4359.165 | 3643.815 | 3163.189 | 2682.563 | 2201.937 | 1631.893 | 1151.267 | 815.9463 | 558.8674 | 402.3845 | 223.5469
8 | 2 | 7522.355 | 6762.295 | 5678.092 | 4817.437 | 4102.086 | 3587.928 | 3040.238 | 2369.598 | 1732.489 | 1274.218 | 961.2519 | 760.0596 | 581.2221 | 424.7392
8 | 3 | 7622.951 | 7108.793 | 6315.201 | 5208.644 | 4415.052 | 3856.185 | 3375.559 | 2894.933 | 2302.534 | 1643.07 | 1274.218 | 994.7839 | 793.5917 | 558.8674
8 | 4 | 4046.2 | 3643.815 | 3084.948 | 2604.322 | 2257.824 | 1967.213 | 1687.779 | 1430.7 | 1117.735 | 894.1878 | 670.6408 | 536.5127 | 357.6751 | 212.3696
9 | 1 | 2779.452 | 2835.913 | 2742.438 | 2705.917 | 2616.727 | 2303.803 | 1490.105 | 944.6148 | 722.4477 | 586.893 | 445.8609 | 321.0334 | 239.0326 | 174.4337
9 | 2 | 3444.434 | 3375.859 | 3375.859 | 3286.544 | 3052.925 | 2599.245 | 1658.808 | 1016.899 | 757.1551 | 627.5828 | 483.2078 | 347.9243 | 271.5001 | 207.6451
9 | 3 | 3242.777 | 3199.592 | 3114.941 | 3156.983 | 2932.574 | 2530.477 | 1625.783 | 1030.624 | 767.3743 | 606.897 | 470.4236 | 329.7578 | 250.516 | 181.5923
9 | 4 | 3398.564 | 3375.859 | 3286.544 | 3242.777 | 3073.459 | 2652.044 | 1750.193 | 1080.137 | 777.7315 | 644.6379 | 493.0234 | 329.7578 | 125.5975
11 | 1a
11 | 2a |  |  |  | 0.09575156
11 | 3a
11 | 4a
11 | 1b | 4044.703 | 3939.208 | 3786.101 | 3591.176 | 3317.443 | 3064.574 | 2868.638 | 2337.346 | 1603.855 | 1145.048 | 920.7294 | 745.2636 | 644.4396
11 | 2b | 2738.985 | 2738.985 | 2563.866 | 2447.987 | 2217.01 | 1981.468 | 1794.508 | 1511.263 | 1064.78 | 770.295 | 587.5029 | 488.2764 | 436.4005
11 | 3b | 2632.528 | 2563.866 | 2464.215 | 2291.473 | 2089.02 | 1879.453 | 1679.775 | 1386.875 | 926.8329 | 670.5001 | 518.192 | 427.8356 | 379.863
11 | 4b | 1491.424 | 1433.456 | 1350.702 | 1239.529 | 1100.543 | 977.1404 | 844.9466 | 666.0846 | 501.3528 | 397.8442 | 326.3096 | 272.9952 | 248.8759
12 | 1a | 0.02293942 | 0.01995777 | 0.01709711 | 0.01736367 | 0.01790934 | 0.02026893 | 0.02366029 | 0.02719509 | 0.03125798 | 0.0370569 | 0.04393161 | 0.05128216 | 0.0598626 | 0.07433967 | 0.08813098 | 0.1094445 | 0.1359123 | 0.1687811 | 0.200093 | 0.2409121 | 0.299174 | 0.3658221 | 0.4336886 | 0.4832931 | 0.468568
12 | 2a | 0.0001925016 | 0.0001674806 | 0.0003014972 | 0.0003861766 | 0.0004870456 | 0.0005685372 | 0.0006636638 | 0.0007170389 | 0.0008633172 | 0.001213352 | 0.001786323 | 0.002797748 | 0.00438185 | 0.006653781 | 0.0102612 | 0.01464649 | 0.0209059 | 0.02848704 | 0.03648801 | 0.05128216 | 0.06467703 | 0.08157066 | 0.09521891 | 0.1257952 | 0.1611265
12 | 3a | 0.0001086011 | 0.0001036758 | 9.595835e-05 | 9.595835e-05 | 0.0001020842 | 8.745192e-05 | 9.595835e-05 | 9.595835e-05 | 0.0001020842 | 0.0001191648 | 0.0001369677 | 0.0001598849 | 0.0002016468 | 0.0002543169 | 0.0003257451 | 0.0004237405 | 0.0005774019 | 0.0007990533 | 0.0010721 | 0.001578368 | 0.002323707 | 0.003696146 | 0.006862876 | 0.01254713 | 0.03942256
12 | 4a | 9.871907e-06 | 1.832981e-05 | 3.403416e-05 | 5.49796e-05 | 7.969955e-05 | 0.0001120139 | 0.0001327947 | 0.0001895464 | 0.000242783 | 0.0003359821 | 0.000510184 | 0.0006636638 | 0.00129081 | 0.002117717 | 0.002885669 | 0.00473426 | 0.006969879 | 0.01010367 | 0.01420024 | 0.02058496 | 0.02761909 | 0.0370569 | 0.05289374 | 0.07096822 | 0.0895051
12 | 5a | 0.0001327947 | 0.0002247106 | 0.000242783 | 0.0002623088 | 0.000283405 | 0.0002790543 | 0.0002968688 | 0.0003412203 | 0.0003861766 | 0.0005262162 | 0.0006740117 | 0.0009472919 | 0.001158323 | 0.001602977 | 0.00225291 | 0.003117749 | 0.004519552 | 0.005700058 | 0.007888176 | 0.01143486 | 0.01534229 | 0.02156288 | 0.03174533 | 0.04601867 | 0.0627065
12 | 1b | 12525.24 | 11603.14 | 11456.2 | 11026.44 | 5132.536 | 3370.352 | 2713.809 | 1828.067
12 | 2b | 10345.7 | 9831.504 | 9831.504 | 7816.08 | 3732.12 | 2328.942 | 1759.493 | 1155.395
12 | 3b | 11456.2 | 11026.44 | 10478.41 | 6793.652 | 3370.352 | 2514.019 | 1923.68 | 1200.427
12 | 4b | 13869.68 | 12848.61 | 13520.61 | 10478.41 | 6057.423 | 4185.726 | 3501.711 | 2103.188
12 | 5b | 11026.44 | 11311.12 | 10478.41 | 6793.652 | 3828.475 | 2929.474 | 2389.069 | 1490.842
13 | 1
13 | 2
13 | 3
13 | 4
13 | 5
13 | 6
13 | 7
13 | 8
14 | 1 | 0.0002269342 | 0.000408525 | 0.0006492008 | 0.001148052 | 0.001824408 | 0.003284289 | 0.005312985 | 0.008443048 | 0.0136583 | 0.01950452 | 0.02547942 | 0.03388292 | 0.04669235
14 | 2 | 0.0004881891 | 0.0006727493 | 0.000910712 | 0.001347703 | 0.002180175 | 0.002559317 | 0.004214617 | 0.006349039 | 0.008749292 | 0.01493074 | 0.01882182 | 0.02687822 | 0.0363855
14 | 3 | 0.002514127 | 0.002848037 | 0.003403416 | 0.004140199 | 0.005127015 | 0.006697593 | 0.008147518 | 0.01102944 | 0.0136583 | 0.01882182 | 0.02330799 | 0.03907296 | 0.04195891
14 | 4 | 0.006018616 | 0.006817983 | 0.007321558 | 0.008147518 | 0.009229624 | 0.01122767 | 0.0124943 | 0.01341711 | 0.01519912 | 0.01784229 | 0.02170487 | 0.02372695 | 0.02687822
14 | 5 | 0.008147518 | 0.008906561 | 0.009395507 | 0.01102944 | 0.01184407 | 0.01318023 | 0.01466708 | 0.01950452 | 0.02330799 | 0.02835381 | 0.03511193 | 0.04049023 | 0.0458679
14 | 6 | 0.01064338 | 0.01102944 | 0.01227367 | 0.01318023 | 0.01440813 | 0.01603351 | 0.01882182 | 0.02249216 | 0.02458758 | 0.02835381 | 0.03388292 | 0.0363855 | 0.0412182
14 | 7 | 0.0114295 | 0.01184407 | 0.01294749 | 0.01341711 | 0.01440813 | 0.01575043 | 0.01632172 | 0.01691375 | 0.01882182 | 0.02132161 | 0.02249216 | 0.02458758 | 0.02687822
14 | 8 | 0.02170487 | 0.02458758 | 0.02458758 | 0.02547942 | 0.02640362 | 0.02736131 | 0.02886345 | 0.03044801 | 0.03269692 | 0.03328462 | 0.03511193 | 0.0363855 | 0.04505798
14 | 9 | 0.02785314 | 0.02991039 | 0.03211959 | 0.03388292 | 0.03703953 | 0.03574305 | 0.03770529 | 0.03977527 | 0.04121801 | 0.0458679 | 0.04838599 | 0.05481234 | 0.05886077
14 | 10 | 0.05384448 | 0.05579755 | 0.05680047 | 0.06099579 | 0.06209215 | 0.06787681 | 0.07289022 | 0.07420038 | 0.07420038 | 0.08556613 | 0.08866976 | 0.09188603 | 0.09521896
15 | 1
15 | 2
15 | 3
15 | 4
15 | 5
15 | 6
16 | 1 | 1623.015 | 1795.533 | 1795.533 | 1594.338 | 1349.965 | 1070.724 | 859.3966 | 661.6758 | 491.6012 | 383.0238
16 | 2 | 2416.717 | 2250.391 | 2250.391 | 2197.534 | 2022.118 | 1742.971 | 1398.964 | 1103.013 | 829.2961 | 714.8147
16 | 3 | 2888.319 | 2673.602 | 2721.69 | 2689.536 | 2474.848 | 2095.513 | 1671.96 | 1382.436 | 1116.199 | 967.8466
17 | 1 | 0.002636651 | 0.003226799 | 0.003949037 | 0.005032159 | 0.005914661 | 0.008007718 | 0.010624678 | 0.014677993 | 0.018703799 | 0.024320075 | 0.031622777
17 | 2 | 0.000309905 | 0.000371685 | 0.000493154 | 0.000615848 | 0.000850794 | 0.000960409 | 0.0013815 | 0.001947483 | 0.002858514 | 0.004195725 | 0.006158482
17 | 3 | 0.000176041 | 0.000243201 | 0.000342837 | 0.000473629 | 0.000695193 | 0.00115187 | 0.001725211 | 0.002745342 | 0.004281332 | 0.00941205 | 0.014096874
17 | 4 | 0.000419573 | 0.000503216 | 0.000628414 | 0.000850794 | 0.001175372 | 0.001623777 | 0.002383378 | 0.003569699 | 0.005346507 | 0.007690683 | 0.010841459
18 | 1 | 0.00213032 | 0.00231013 | 0.00255638 | 0.00271655 | 0.00300612 | 0.00313041 | 0.00346409 | 0.00368114 | 0.00391179 | 0.00391179 | 0.00432876 | 0.00479018 | 0.00488821 | 0.00488821 | 0.00498824 | 0.00563291 | 0.00598585 | 0.00623335 | 0.00649108 | 0.00649212
18 | 2 | 0.00016001 | 0.00022648 | 0.00032718 | 0.00048243 | 0.00071133 | 0.00104884 | 0.00161102 | 0.00223415 | 0.0035025 | 0.00485725 | 0.00687509 | 0.00973118 | 0.01377378 | 0.01796544 | 0.02249422 | 0.02542878 | 0.02595381
19 | 1 | 5420.22 | 5042.7 | 4746.07 | 4112.36 | 3573.03 | 3155.06 | 2750.56 | 2305.62 | 1901.12 | 1617.98 | 1348.31 | 1132.58
19 | 2 | 4489.89 | 4314.61 | 3950.56 | 3303.37 | 2723.6 | 2386.52 | 1995.51 | 1671.91 | 1294.38 | 1051.69 | 862.92 | 728.09
19 | 3 | 4058.43 | 3883.15 | 3573.03 | 2831.46 | 2332.58 | 1968.54 | 1685.39 | 1334.83 | 1078.65 | 822.47 | 701.12 | 552.81
19 | 4 | 3802.25 | 3559.55 | 3114.61 | 2238.2 | 1698.88 | 1456.18 | 1186.52 | 943.82 | 728.09 | 633.71 | 539.33 | 417.98
19 | 5 | 2575.28 | 2507.87 | 2332.58 | 1766.29 | 1361.8 | 1146.07 | 903.37 | 714.61 | 539.33 | 431.46 | 296.63 | 215.73
20 | 1a
20 | 2a
20 | 3a
20 | 4a
20 | 1b
20 | 2b
20 | 3b
20 | 4b
20 | 1c
20 | 2c
20 | 3c
20 | 4c
20 | 1d | 2564.885 | 2402.698 | 1850.222 | 1313.069 | 916.768 | 750.5506 | 599.9505 | 489.7443 | 312.9254 | 208.5206 | 100.7023
20 | 2d | 1459.263 | 1418.978 | 1304.673 | 1035.613 | 827.8145 | 714.6662 | 657.0962 | 440.9373
20 | 3d | 875.4861 | 680.4978 | 507.1859 | 347.563 | 306.4236 | 279.7747 | 251.8928 | 155.4137
20 | 4d | 755.8219 | 709.6823 | 571.2667 | 503.6486 | 347.563
20 | 1e
20 | 2e
20 | 3e
20 | 4e
21 | 1a | 3307.34 | 3285.93 | 3243.12 | 3071.87 | 2568.81 | 2065.75 | 1530.58 | 1081.04
21 | 2a | 3050.46 | 2964.83 | 2814.98 | 2579.51 | 2162.08 | 1691.13 | 1166.67 | 781.35
21 | 3a | 2868.5 | 2707.95 | 2440.37 | 2172.78 | 1840.98 | 1466.36 | 974.01 | 642.2
21 | 4a | 2707.95 | 2504.59 | 2076.45 | 1755.35 | 1477.06 | 1188.07 | 856.27 | 545.87
21 | 5a | 3000 | 3000 | 2964.29 | 2797.62 | 2380.95 | 1964.29 | 1392.86 | 892.86
21 | 6a | 3702.38 | 3619.05 | 3380.95 | 3095.24 | 2583.33 | 2154.76 | 1511.9 | 1000
21 | 7a | 3130.95 | 2940.48 | 2559.52 | 2333.33 | 1952.38 | 1619.05 | 1130.95 | 738.1
21 | 8a | 2642.86 | 2440.48 | 1940.48 | 1666.67 | 1476.19 | 1297.62 | 964.29 | 642.86
21 | 1b
21 | 2b
21 | 3b
21 | 4b
21 | 5b
21 | 6b
21 | 7b
21 | 8b
22 | 1
22 | 2
22 | 3
22 | 4
22 | 5
22 | 6
22 | 7
22 | 8
23 | 1 | 3990 | 3780 | 3240 | 2770 | 2060 | 1370 | 1000 | 570 | 340
23 | 2 | 5050 | 4610 | 3820 | 3260 | 2500 | 1810 | 1280 | 840 | 590
23 | 3 | 7450 | 6790 | 5320 | 4160 | 3130 | 2090 | 1640 | 1180 | 860
23 | 4 | 8400 | 7750 | 6280 | 5070 | 3510 | 2450 | 1980 | 1400 | 1030
23 | 5 | 5950 | 5630 | 4660 | 3850 | 2940 | 1960 | 1470 | 1030 | 730
24 | 1 | 9e-08 | 1.1e-07 | 1.2e-07 | 1.4e-07 | 1.5e-07 | 1.6e-07 | 1.9e-07 | 2.4e-07 | 2.8e-07 | 3.4e-07 | 4.1e-07 | 5.3e-07 | 5.5e-07 | 6.7e-07 | 8.9e-07 | 1.22e-06 | 1.55e-06 | 2.51e-06 | 3.75e-06 | 5.38e-06 | 8.02e-06 | 1.246e-05 | 1.717e-05 | 2.563e-05 | 3.675e-05 | 5.484e-05 | 7.555e-05 | 9.23e-05 | 0.00013776 | 0.00018978 | 0.00025119 | 0.00030687 | 0.00042275 | 0.00053757
24 | 2 | 9.42e-06 | 1.02e-05 | 1.105e-05 | 1.15e-05 | 1.197e-05 | 1.297e-05 | 1.405e-05 | 1.463e-05 | 1.717e-05 | 2.015e-05 | 2.098e-05 | 2.365e-05 | 2.667e-05 | 2.776e-05 | 3.131e-05 | 3.392e-05 | 3.825e-05 | 4.144e-05 | 4.864e-05 | 5.269e-05 | 6.184e-05 | 6.437e-05 | 7.555e-05 | 0.0001 | 0.00010834 | 0.00011737 | 0.00013776 | 0.0001683 | 0.00018978 | 0.00026145 | 0.00031941 | 0.0003749 | 0.00053757 | 0.00068357
24 | 3 | 7.864e-05 | 7.555e-05 | 7.555e-05 | 7.259e-05 | 7.555e-05 | 8.185e-05 | 7.864e-05 | 7.555e-05 | 8.52e-05 | 8.868e-05 | 9.23e-05 | 9.23e-05 | 8.868e-05 | 9.23e-05 | 0.00010409 | 0.00010834 | 0.00011276 | 0.00012217 | 0.00012716 | 0.00013776 | 0.00014339 | 0.00014925 | 0.0001683 | 0.00018978 | 0.00020561 | 0.00021401 | 0.00025119 | 0.00029483 | 0.00033246 | 0.00039022 | 0.00044003 | 0.00047672 | 0.00068357 | 0.0009417
24 | 4 | 0.00020561 | 0.00020561 | 0.00019754 | 0.00019754 | 0.00021401 | 0.00021401 | 0.00021401 | 0.00020561 | 0.00022275 | 0.00022275 | 0.00024133 | 0.00024133 | 0.00026145 | 0.00026145 | 0.00028325 | 0.00029483 | 0.00033246 | 0.00036018 | 0.00036018 | 0.00040616 | 0.00047672 | 0.00051647 | 0.00053757 | 0.00058239 | 0.00068357 | 0.00074057 | 0.0008351 | 0.0009417 | 0.00106191 | 0.00124638 | 0.00140548 | 0.00186022 | 0.00201534 | 0.00227259
24 | 5 | 0.00080232 | 0.00086922 | 0.00086922 | 0.00086922 | 0.00080232 | 0.0008351 | 0.00086922 | 0.00086922 | 0.00086922 | 0.00080232 | 0.00086922 | 0.00090474 | 0.0009417 | 0.0009417 | 0.0009417 | 0.00090474 | 0.00090474 | 0.00098018 | 0.00098018 | 0.00106191 | 0.0011053 | 0.0011053 | 0.00119746 | 0.00124638 | 0.00140548 | 0.00146291 | 0.00158489 | 0.0017872 | 0.00201534 | 0.00236545 | 0.00236545 | 0.00288981 | 0.00288981 | 0.00339184
24 | 6 | 0.00209768 | 0.00218339 | 0.00218339 | 0.00227259 | 0.00218339 | 0.00218339 | 0.00209768 | 0.00218339 | 0.00218339 | 0.00201534 | 0.00201534 | 0.00201534 | 0.00201534 | 0.00218339 | 0.00218339 | 0.00236545 | 0.00227259 | 0.00227259 | 0.00201534 | 0.00236545 | 0.00236545 | 0.00246209 | 0.00246209 | 0.00246209 | 0.00266739 | 0.00288981 | 0.00313078 | 0.00313078 | 0.00313078 | 0.00353042 | 0.0038248 | 0.00431303 | 0.00467267 | 0.00486359
24 | 7 | 0.00960746 | 0.00960746 | 0.00923033 | 0.00923033 | 0.00851991 | 0.00960746 | 0.00923033 | 0.00923033 | 0.00886801 | 0.00923033 | 0.00923033 | 0.00960746 | 0.00960746 | 0.00960746 | 0.00960746 | 0.01 | 0.01 | 0.00960746 | 0.00960746 | 0.00960746 | 0.01 | 0.01 | 0.01 | 0.01040858 | 0.01040858 | 0.01040858 | 0.01083384 | 0.01083384 | 0.01083384 | 0.01127649 | 0.01173722 | 0.01271592 | 0.01271592 | 0.01271592
25 | 1 | 1365.74 | 1333.33 | 1194.44 | 708.33 | 532.41 | 263.89 | 120.37
25 | 2 | 1722.22 | 1694.44 | 1518.52 | 907.41 | 675.93 | 342.59 | 162.04
25 | 3 | 2518.52 | 2375 | 1962.96 | 1189.81 | 847.22 | 407.41 | 189.81
25 | 4 | 2634.26 | 2518.52 | 2092.59 | 1259.26 | 939.81 | 472.22 | 236.11
26 | 1a | 8e-07 | 1.264e-06 | 2.922e-06 | 2.922e-06 | 4.616e-06 | 7.293e-06 | 1.2433e-05 | 2.0403e-05 | 4.2084e-05 | 6.6481e-05 | 0.000117739 | 0.000225033 | 0.0004301 | 0.000733244 | 0.001298599 | 0.00205143 | 0.003366563 | 0.005524803 | 0.002299864
26 | 2a | 1.2915e-05 | 1.8199e-05 | 2.664e-05 | 3.8996e-05 | 4.9013e-05 | 6.9063e-05 | 9.0174e-05 | 0.000127063 | 0.000179042 | 0.000293823 | 0.000446805 | 0.000705829 | 0.001203312 | 0.001900902 | 0.003240696 | 0.004743762 | 0.007493841 | 0.01183821 | 0.016681005
26 | 3a | 0.000262084 | 0.000329405 | 0.00035549 | 0.0004301 | 0.000540581 | 0.000654038 | 0.000733244 | 0.000853969 | 0.001203312 | 0.001571149 | 0.002131107 | 0.002782559 | 0.004073138 | 0.005318245 | 0.007784899 | 0.010969558 | 0.016057346 | 0.020965875 | 0.029542631
26 | 4a | 0.001829833 | 0.001974733 | 0.00205143 | 0.002213878 | 0.002890633 | 0.003497319 | 0.004231336 | 0.004928008 | 0.005962298 | 0.007493841 | 0.009066649 | 0.01139561 | 0.014879106 | 0.020965875 | 0.025366195 | 0.0344067 | 0.041627981 | 0.063302147 | 0.125687122
26 | 5a | 0.007213666 | 0.007213666 | 0.007213666 | 0.007213666 | 0.007784899 | 0.008401366 | 0.009418793 | 0.01139561 | 0.012775649 | 0.013787322 | 0.018001933 | 0.020965875 | 0.025366195 | 0.03188204 | 0.040071618 | 0.04666924 | 0.060935444 | 0.076588005 | 0.085863017
26 | 1b | 9816.472 | 9520.001 | 9058.824 | 8037.649 | 7115.293 | 6028.235 | 5534.118 | 4743.528 | 3920.001 | 3195.296 | 2569.413 | 2075.294
26 | 2b | 13209.41 | 12748.23 | 12188.24 | 10705.88 | 8828.236 | 7214.117 | 6061.177 | 5105.883 | 4414.12 | 3920.001 | 3623.531 | 3360
26 | 3b | 11754.718 | 11391.511 | 11061.321 | 10301.887 | 9179.247 | 7825.471 | 6669.812 | 5910.38 | 4952.831 | 3962.264 | 3070.755 | 2641.513
26 | 4b | 12712.265 | 12448.115 | 11985.85 | 10896.226 | 9707.547 | 8419.811 | 7594.341 | 6702.832 | 5745.283 | 4655.661 | 3929.247 | 3433.965
26 | 5b | 12051.888 | 11820.755 | 11358.491 | 10500.001 | 8915.093 | 7396.229 | 6372.642 | 5712.265 | 4919.813 | 3962.264 | 3367.925 | 2938.682
27 | 1 | 1638.655 | 1550.42 | 1424.37 | 1323.529 | 1222.689 | 1172.269 | 1071.429 | 957.983 | 857.143 | 768.908 | 705.882 | 668.067
27 | 2 | 4172.269 | 3844.538 | 3478.992 | 3176.471 | 2861.345 | 2621.849 | 2432.773 | 2180.672 | 1815.126 | 1525.21 | 1348.739 | 1184.874
27 | 3 | 5130.252 | 4726.891 | 4159.664 | 3617.647 | 3264.706 | 2974.79 | 2747.899 | 2369.748 | 1978.992 | 1651.261 | 1348.739 | 1184.874
27 | 4 | 5369.748 | 5067.227 | 4537.815 | 3932.773 | 3491.597 | 3176.471 | 2899.16 | 2508.403 | 2117.647 | 1764.706 | 1512.605 | 1298.319
28 | 1 | 1.187e-05 | 1.251e-05 | 1.485e-05 | 1.505e-05 | 1.629e-05 | 1.629e-05 | 1.65e-05 | 1.74e-05 | 1.834e-05 | 1.985e-05 | 1.985e-05 | 2.148e-05 | 2.325e-05 | 2.723e-05 | 3.688e-05 | 5.85e-05 | 7.129e-05 | 0.00013602 | 0.00023352
28 | 2 | 0.01156051 | 0.01202687 | 0.01218647 | 0.01234818 | 0.01251204 | 0.01301679 | 0.01284632 | 0.01301679 | 0.01318952 | 0.01354189 | 0.01408818 | 0.01372159 | 0.01446456 | 0.01446456 | 0.014851 | 0.0154501 | 0.01628666 | 0.01672178 | 0.01716852
28 | 3 | 0.00260634 | 0.00313461 | 0.00326106 | 0.00334818 | 0.00352947 | 0.00362377 | 0.00367185 | 0.00372058 | 0.00372058 | 0.00387067 | 0.00408025 | 0.00447469 | 0.00497239 | 0.00545307 | 0.00605958 | 0.00647245 | 0.00758178 | 0.00865014 | 0.00986904
28 | 4 | 0.01318952 | 0.01408818 | 0.01446456 | 0.01465651 | 0.01465651 | 0.01524776 | 0.014851 | 0.01504807 | 0.0154501 | 0.0154501 | 0.01586287 | 0.01607337 | 0.01650279 | 0.01694368 | 0.01716852 | 0.01809813 | 0.01882822 | 0.01958776 | 0.02064836
28 | 5 | 0.01694368 | 0.01762719 | 0.01786111 | 0.01833829 | 0.01858164 | 0.01907807 | 0.01858164 | 0.01882822 | 0.01907807 | 0.01933123 | 0.01958776 | 0.01984769 | 0.02037794 | 0.02064836 | 0.02064836 | 0.02205522 | 0.02324942 | 0.02450829 | 0.02549697
28 | 6 | 0.00876492 | 0.00899909 | 0.00948635 | 0.00973979 | 0.00961224 | 0.00948635 | 0.00973979 | 0.01 | 0.01 | 0.01 | 0.0101327 | 0.01068135 | 0.01068135 | 0.01111224 | 0.01171392 | 0.01234818 | 0.01267808 | 0.01390368 | 0.01390368
29 | 1 | 0.00055953 | 0.00119746 | 0.00206987 | 0.00362594 | 0.00635183 | 0.01040858 | 0.01638675 | 0.02445715 | 0.04061586 | 0.0598152 | 0.08240281 | 0.11504548 | 0.16061907 | 0.2069865 | 0.25971244 | 0.31307773 | 0.36746619 | 0.43130313
29 | 2 | 0.01013438 | 0.01173722 | 0.01553475 | 0.01872681 | 0.02545641 | 0.03554059 | 0.04459389 | 0.05746723 | 0.07505201 | 0.09801766 | 0.12298583 | 0.150249 | 0.19622468 | 0.24620924 | 0.28898118 | 0.32586932 | 0.38247997 | 0.45495769
29 | 3 | 0.02832526 | 0.03151742 | 0.03554059 | 0.04400259 | 0.05304417 | 0.06225911 | 0.07916819 | 0.09168934 | 0.11504548 | 0.1350314 | 0.1740122 | 0.2069865 | 0.23340811 | 0.2851494 | 0.32586932 | 0.36746619 | 0.42558421 | 0.4928941
29 | 4 | 0.19886151 | 0.21258677 | 0.21258677 | 0.23340811 | 0.24620924 | 0.25971244 | 0.27395622 | 0.28898118 | 0.28898118 | 0.30483019 | 0.32586932 | 0.34374143 | 0.36746619 | 0.40345686 | 0.44297255 | 0.46107133 | 0.51303256 | 0.57084965
29 | 5 | 0.07210594 | 0.07606054 | 0.07916819 | 0.08576959 | 0.09671799 | 0.10478277 | 0.11974596 | 0.13324094 | 0.16277744 | 0.18852212 | 0.20976795 | 0.25287072 | 0.2851494 | 0.34836056 | 0.39810717 | 0.42558421 | 0.47990958 | 0.54844166
30 | 1 | 2511.9 | 2523.81 | 2178.57 | 1702.38 | 1333.33 | 1095.24 | 916.67 | 702.38 | 547.62 | 416.67 | 333.33 | 250 | 202.38
30 | 2 | 5595.24 | 5357.14 | 4738.1 | 4035.71 | 3416.67 | 3000 | 2464.29 | 1964.29 | 1547.62 | 1261.9 | 1023.81 | 785.71 | 559.52
30 | 3 | 5738.1 | 5511.9 | 4916.67 | 4226.19 | 3642.86 | 3214.29 | 2726.19 | 2130.95 | 1773.81 | 1452.38 | 1178.57 | 904.76 | 690.48
31 | 1 | 1190.48 | 1150.79 | 1051.59 | 1001.98 | 873.02 | 803.57 | 694.44 | 625 | 515.87 | 476.19
31 | 2 | 1587.3 | 1527.78 | 1408.73 | 1309.52 | 1160.71 | 1081.35 | 972.22 | 863.1 | 833.33 | 753.97
31 | 3 | 2371.03 | 2281.75 | 2172.62 | 2073.41 | 1855.16 | 1716.27 | 1527.78 | 1359.13 | 1220.24 | 1140.87
31 | 4 | 3541.67 | 3353.17 | 3115.08 | 2867.06 | 2609.13 | 2311.51 | 2083.33 | 1865.08 | 1696.43 | 1547.62
31 | 5 | 4186.51 | 4017.86 | 3759.92 | 3472.22 | 3184.52 | 2867.06 | 2619.05 | 2380.95 | 2162.7 | 2013.89
32 | 1 |  |  |  |  | 2054
32 | 2 | 4652.406 | 4625.668 | 4318.182 | 3910.428 | 2627.005 | 1664.439 | 1076.203 | 755.348
33 | 1 | 1.65e-07 | 4.47e-07 | 1.099e-06 | 1.935e-06 | 4.448e-06 | 6.857e-06 | 1.0928e-05 | 1.4746e-05 | 2.0571e-05 | 2.5969e-05 | 3.2784e-05 | 5.0538e-05 | 9.2014e-05 | 0.00015674 | 0.000315352 | 0.000724838 | 0.001155183 | 0.002484167 | 0.004231614 | 0.006309573 | 0.010055638 | 0.015501062 | 0.036835372 | 0.07168391 | 0.245675272
33 | 2 | 1.028e-06 | 2.443e-06 | 4.599e-06 | 8.657e-06 | 1.4746e-05 | 2.8697e-05 | 5.4017e-05 | 0.000101678 | 0.000226056 | 0.000398107 | 0.000655945 | 0.001117359 | 0.00217445 | 0.003829416 | 0.005342086 | 0.00745228 | 0.010396029 | 0.016025784 | 0.024704216 | 0.031187165 | 0.103385071 | 0.114243454 | 0.130515668 | 0.139501319 | 0.188234314
33 | 3 | 1.483e-06 | 3.297e-06 | 6.415e-06 | 1.2908e-05 | 2.1987e-05 | 4.4237e-05 | 7.7905e-05 | 0.000146644 | 0.000218655 | 0.000385072 | 0.000634468 | 0.00131972 | 0.002103253 | 0.003465445 | 0.006743971 | 0.009726393 | 0.015501062 | 0.025540472 | 0.034462708 | 0.046501812 | 0.118110676 | 0.134933716 | 0.176109641 | 0.194606179 | 0.237631284
33 | 4 | 0.001234714 | 0.001117359 | 0.001364394 | 0.001458329 | 0.001611495 | 0.001780748 | 0.001967777 | 0.002484167 | 0.003033386 | 0.003465445 | 0.004522949 | 0.005522919 | 0.008234982 | 0.010396029 | 0.013568446 | 0.021624186 | 0.02822295 | 0.039371388 | 0.053125277 | 0.064870642 | 0.093558734 | 0.10688473 | 0.130515668 | 0.144223538 | 0.144223538
34 | 1 | 1.2915e-05 | 1.6238e-05 | 2.3045e-05 | 3.4515e-05 | 5.0322e-05 | 7.954e-05 | 0.000130906 | 0.000224325 | 0.000394904 | 0.000676721 | 0.001191306 | 0.002125619 | 0.003593814 | 0.006076111 | 0.010135565 | 0.015386311 | 0.02399479 | 0.034515303 | 0.054555948 | 0.078475997
34 | 2 | 3.5314e-05 | 4.6612e-05 | 6.0752e-05 | 8.3281e-05 | 0.000120075 | 0.000173124 | 0.000272657 | 0.000440388 | 0.000702385 | 0.001134474 | 0.001764312 | 0.002709422 | 0.003487111 | 0.00448802 | 0.005423087 | 0.007248931 | 0.009448056 | 0.013116206 | 0.022564445 | 0.044597968
34 | 3 | 9.0448e-05 | 0.00011273 | 0.000151857 | 0.000212671 | 0.000290221 | 0.000417112 | 0.000599484 | 0.000872827 | 0.001321163 | 0.002025865 | 0.003027002 | 0.004641589 | 0.006935359 | 0.010634643 | 0.01528437 | 0.020857807 | 0.028097252 | 0.03640671 | 0.040908574
34 | 4 | 0.003445652 | 0.004025149 | 0.004825522 | 0.005422221 | 0.006252618 | 0.006935359 | 0.007894556 | 0.009103583 | 0.010097629 | 0.011494185 | 0.013254485 | 0.014893466 | 0.017625125 | 0.019804556 | 0.022837565 | 0.025661539 | 0.029591527 | 0.031165269 | 0.031571613 | 0.030368205
35 | 1 | 4.5e-07 | 4.2e-07 | 4.1e-07 | 4.2e-07 | 4.1e-07 | 4.6e-07 | 4.4e-07 | 4.6e-07 | 5e-07 | 4.5e-07 | 4.5e-07 | 5.5e-07 | 5e-07 | 4.5e-07 | 4.4e-07 | 4.4e-07 | 4.9e-07 | 4.9e-07 | 5.2e-07 | 5.7e-07 | 6.3e-07 | 6.8e-07 | 7.5e-07 | 8.3e-07 | 8.2e-07 | 9.5e-07 | 9.7e-07 | 9.8e-07 | 9.7e-07 | 1.36e-06 | 1.33e-06 | 2.49e-06
35 | 2 | 4.9e-07 | 4.8e-07 | 4.8e-07 | 4.6e-07 | 4.6e-07 | 4.3e-07 | 4.3e-07 | 4.3e-07 | 4.7e-07 | 4.4e-07 | 4.2e-07 | 4.3e-07 | 4.3e-07 | 4.3e-07 | 4.2e-07 | 4.8e-07 | 5.3e-07 | 6.2e-07 | 5.6e-07 | 5.2e-07 | 4.9e-07 | 5.9e-07 | 5.8e-07 | 7e-07 | 7.6e-07 | 8.9e-07 | 9.3e-07 | 9.8e-07 | 9.2e-07 | 1.3e-06 | 1.44e-06 | 2.58e-06
35 | 3 | 1.6e-07 | 1.6e-07 | 1.6e-07 | 1.6e-07 | 1.6e-07 | 1.7e-07 | 1.7e-07 | 1.8e-07 | 1.9e-07 | 2e-07 | 2.1e-07 | 2.1e-07 | 2.2e-07 | 2.3e-07 | 2.5e-07 | 2.5e-07 | 2.4e-07 | 2.4e-07 | 2.8e-07 | 2.8e-07 | 3.1e-07 | 3.1e-07 | 3.2e-07 | 3.5e-07 | 3.4e-07 | 3.8e-07 | 3.9e-07 | 4.3e-07 | 4.7e-07 | 5.3e-07 | 5.7e-07 | 8e-07
35 | 4 | 1.04e-06 | 1.06e-06 | 9.8e-07 | 9.8e-07 | 1.19e-06 | 1.25e-06 | 1.13e-06 | 1.22e-06 | 1.38e-06 | 1.36e-06 | 1.38e-06 | 1.53e-06 | 1.44e-06 | 1.53e-06 | 1.67e-06 | 1.66e-06 | 1.7e-06 | 1.66e-06 | 1.81e-06 | 1.61e-06 | 1.7e-06 | 1.83e-06 | 1.72e-06 | 1.67e-06 | 1.88e-06 | 2.01e-06 | 2.26e-06 | 2.74e-06 | 2.84e-06 | 3.25e-06 | 4.2e-06 | 5.38e-06
36 | 1 | 4017 | 3438 | 2588 | 1983 | 1545 | 1326 | 966 | 605 | 386 | 309 | 219 | 142
36 | 2 | 8343 | 8073 | 7532 | 6116 | 4918 | 4197 | 3270 | 2292 | 1777 | 1378 | 1017 | 502
36 | 3 | 5382 | 4803 | 3850 | 3258 | 2742 | 2227 | 1609 | 1197 | 940 | 721 | 515 | 335
36 | 4 | 7403 | 7197 | 6695 | 5524 | 4416 | 3773 | 2820 | 2112000 | 1648 | 1236 | 888 | 451
37 | 1 | 3774.82 | 3498.561 | 3135.971 | 2796.403 | 2537.41 | 2261.151 | 1921.583 | 1570.504 | 1288.489 | 1023.741 | 799.281 | 551.799 | 402.158
37 | 2 | 3820.863 | 3579.137 | 3245.324 | 2934.532 | 2664.029 | 2416.547 | 2094.245 | 1714.388 | 1403.597 | 1138.849 | 885.612 | 592.086
37 | 3 | 3475.54 | 3302.878 | 2974.82 | 2652.518 | 2376.259 | 2140.288 | 1829.496 | 1478.417 | 1173.381 | 879.856 | 563.309 | 356.115
37 | 4 | 3999.281 | 3820.863 | 3481.295 | 3124.46 | 2836.691 | 2589.209 | 2232.374 | 1846.763 | 1564.748 | 1265.468 | 1052.518 | 822.302 | 523.022
37 | 5 | 3653.957 | 3510.072 | 3205.036 | 2894.245 | 2612.23 | 2393.525 | 2082.734 | 1708.633 | 1426.619 | 1069.784 | 701.439 | 448.201 | 287.05
37 | 6 | 4315.827 | 4171.942 | 3838.129 | 3475.54 | 3130.216 | 2848.201 | 2479.856 | 2036.691 | 1593.525 | 1017.986 | 626.619 | 384.892
37 | 7 | 3918.705 | 3746.043 | 3458.273 | 3158.993 | 2923.022 | 2692.806 | 2428.058 | 2030.935 | 1668.345 | 1305.755 | 1029.496 | 810.791 | 643.885
38 | 1
38 | 2
38 | 3
38 | 4
38 | 5
38 | 6
39 | 1
39 | 2
39 | 3
39 | 4
39 | 5
39 | 6
39 | 7
39 | 8
40 | 1 | 1953.087 | 1622.965 | 7.45 | 2.252 | 1.388 | 0.958
40 | 2 | 2127.331 | 1818.837 | 13.942 | 3.707 | 2.35 | 1.49
40 | 3 | 2384.073 | 1981.104 | 31.398 | 11.101 | 6.84 | 4.59
40 | 4 | 2523.84 | 2252.046 | 74.856 | 22.952 | 15.186 | 10.048
40 | 5 | 2560.044 | 2220.198 | 163.845 | 67.753 | 44.828 | 31.398
41 | 1 | 0.431 | 0.829 | 1.495 | 2.814 | 4.854 | 9.136 | 15.088 | 27.188 | 45.889 | 79.161 | 152.293 | 257.048 | 463.196 | 764.939 | 1263.248 | 1997.128 | 3022.588 | 4475.892 | 7076.15 | 10031.207 | 14533.881 | 21521.982 | 29207.468 | 36325.911
41 | 2 | 98.454 | 112.219 | 145.792 | 189.41 | 230.49 | 312.798 | 406.379 | 527.956 | 685.907 | 853.076 | 1060.988 | 1471.615 | 1830.277 | 2326.547 | 3298.131 | 4675.457 | 6208.168 | 7891.477 | 11187.022 | 15181.9 | 21057.655 | 29207.468 | 39637.435 | 47193.656
41 | 3 | 1408.801 | 1471.615 | 1537.23 | 1677.366 | 1870.636 | 2377.848 | 2770.064 | 3521.151 | 4574.586 | 5566.756 | 6774.114 | 8610.877 | 10478.466 | 13319.642 | 16931.187 | 22481.578 | 29207.468 | 37126.907 | 51495.902 | 71426.038 | 92794.809 | 128708.603 | 163607.209 | 217241.01
41 | 4 | 15181.9 | 14220.319 | 13032.277 | 11685.815 | 11187.022 | 11187.022 | 10945.667 | 11433.699 | 11433.699 | 12476.012 | 13913.522 | 15181.9 | 16931.187 | 18882.031 | 21521.982 | 24001.787 | 26189.826 | 32572.809 | 37126.907 | 42317.727 | 52631.4 | 65458.722 | 101254.124 | 194796.215
41 | 5 | 48234.29 | 45179.259 | 45179.259 | 43250.844 | 41404.741 | 40511.452 | 37945.565 | 37945.565 | 38782.276 | 39637.435 | 38782.276 | 40511.452 | 40511.452 | 43250.844 | 46175.474 | 45179.259 | 49297.869 | 52631.4 | 54978.064 | 65458.722 | 76255.881 | 83207.482 | 203481.548 | 307962.595
41 | 6 | 222031.234 | 222031.234 | 203481.548 | 194796.215 | 182458.346 | 170901.925 | 163607.209 | 156623.858 | 149938.581 | 146703.723 | 137411.904 | 134447.304 | 134447.304 | 125931.773 | 120556.546 | 117955.593 | 112920.819 | 110484.603 | 103486.805 | 105768.718 | 103486.805 | 108100.947 | 237045.029 | 417935.832
42 | 1a | 3.67e-07 | 5.36e-07 | 1.176e-06 | 2.316e-06 | 3.67e-06 | 5.08e-06 | 1.0557e-05 | 2.1351e-05 | 4.5585e-05 | 0.000108466 | 0.000251189 | 0.000521972 | 0.001208796 | 0.002315826 | 0.004683691 | 0.008973072 | 0.015848932 | 0.028762295 | 0.04683691 | 0.1 | 0.102745949
42 | 2a | 1.461e-06 | 3.67e-06 | 6.844e-06 | 1.6284e-05 | 3.4768e-05 | 5.9768e-05 | 0.000117649 | 0.000191581 | 0.000303636 | 0.000431811 | 0.000703168 | 0.001114445 | 0.001915812 | 0.003572245 | 0.006482831 | 0.0117649 | 0.020780073 | 0.036703365 | 0.05661626 | 0.102745949 | 0.114504757
42 | 3a | 0.001241989 | 0.000849986 | 0.000536305 | 0.000420271 | 0.000431811 | 0.000566163 | 0.000614095 | 0.000947263 | 0.001208796 | 0.001719072 | 0.002651731 | 0.003981072 | 0.00684375 | 0.011144455 | 0.01864611 | 0.027245458 | 0.04683691 | 0.061409462 | 0.042027099 | 0.105567299 | 0.114504757
42 | 1b | 0.172565294 | 0.1771075 | 0.192711806 | 0.241901704 | 0.332553695 | 0.309622247 | 0.249886791 | 0.237233658 | 0.256464228 | 0.313670667 | 0.436856201 | 0.688334786 | 1.06364893 | 1.811798994 | 3.229742081
42 | 2b | 0.324024821 | 0.352573484 | 0.336901951 | 0.401482978 | 0.46315502 | 0.409382959 | 0.313670667 | 0.282709183 | 0.301681487 | 0.3963012 | 0.573872261 | 0.940159833 | 1.697857625 | 2.873373629 | 5.189095678
42 | 3b | 0.324024821 | 0.352573484 | 0.336901951 | 0.401482978 | 0.548364222 | 0.472268521 | 0.313670667 | 0.282709183 | 0.301681487 | 0.3963012 | 0.573872261 | 0.940159833 | 1.697857625 | 2.873373629 | 10.06516
43 | 1 | 3.6e-07 | 6.5e-07 | 1.085e-06 | 1.858e-06 | 3.265e-06 | 6.197e-06 | 1.1763e-05 | 2.411e-05 | 4.2373e-05 | 9.8727e-05 | 0.000202359 | 0.000394046 | 0.000850157 | 0.001742559 | 0.002835895 | 0.004735051
43 | 2 | 1.59e-07 | 3.17e-07 | 5.71e-07 | 9.3e-07 | 1.593e-06 | 2.66e-06 | 4.441e-06 | 8.008e-06 | 1.2381e-05 | 2.4736e-05 | 4.2373e-05 | 8.6851e-05 | 0.000156605 | 0.000337876 | 0.000710521 | 0.00128117
43 | 3 | 0.000414773 | 0.000447926 | 0.00054987 | 0.000641284 | 0.000675015 | 0.000787234 | 0.000941946 | 0.001070741 | 0.001127063 | 0.00134856 | 0.001532953 | 0.002032253 | 0.002370108 | 0.002985064 | 0.003857189 | 0.004984116
44 | 1a
44 | 2a
44 | 3a
44 | 4a
44 | 5a
44 | 1b
44 | 2b
44 | 3b
44 | 4b
44 | 5b
45 | 1a | 1.137e-06 | 2.374e-06 | 4.88e-06 | 1.0526e-05 | 2.1986e-05 | 4.6664e-05 | 0.000109032 | 0.000263044 | 0.000962299 | 0.001555726
45 | 2a | 4.092e-06 | 8.548e-06 | 1.9035e-05 | 3.9128e-05 | 8.9971e-05 | 0.000203593 | 0.000460703 | 0.00128376 | 0.002555703 | 0.004405041
45 | 3a | 1.0359e-05 | 2.2701e-05 | 4.8183e-05 | 0.0001073 | 0.000254753 | 0.000567316 | 0.001204114 | 0.002813423 | 0.00606781 | 0.010798904
45 | 4a | 4.4476e-05 | 8.0431e-05 | 0.000176269 | 0.000345341 | 0.000698599 | 0.001390767 | 0.003753262 | 0.006897073 | 0.012878783 | 0.024830933
45 | 1b | 6672.268 | 6034.484 | 6173.207 | 5973.515 | 5828.179 | 5229.891 | 4022.988 | 3123.105 | 2627.265 | 2170.289 | 1661.674 | 1330.177 | 1167.16 | 914.3131 | 776.3684
45 | 2b | 10446.81 | 10757.13 | 10407.3 | 9610.481 | 9003.833 | 7935.753 | 4821.198 | 3151.344 | 2369.089 | 1828.636 | 1444.154 | 1199.154 | 1019.521 | 826.9444 | 650.7745
45 | 3b | 15360.5 | 15567.22 | 13714.73 | 13447.2 | 11609.2 | 8762.941 | 5666.183 | 3531.992 | 2248.141 | 1885.78125 | 1595.328 | 1232.855 | 891.1646 | 670.5 | 678.0337
45 | 4b | 17879.94 | 17841.09 | 17536.1 | 14942.52 | 13440.44 | 10524.136 | 5639.162 | 3138.621 | 2357.21875 | 1749.13 | 1475.089 | 1301.549 | 1200.896 | 883.0976 | 655.9239
46 | 1 | 1.1877e-05 | 1.269e-05 | 1.4485e-05 | 1.5476e-05 | 1.6755e-05 | 1.6534e-05 | 1.7433e-05 | 1.7433e-05 | 1.8626e-05 | 2.0165e-05 | 2.0434e-05 | 2.1261e-05 | 2.4269e-05 | 2.8072e-05 | 3.6578e-05 | 6.048e-05 | 7.1833e-05 | 0.000135576 | 0.000230181
46 | 2 | 0.012358166 | 0.012858651 | 0.013203518 | 0.013203518 | 0.013029943 | 0.013557634 | 0.013557634 | 0.014873521 | 0.014294613 | 0.014294613 | 0.014677993 | 0.014677993 | 0.014873521 | 0.015272427 | 0.015475874 | 0.015890934 | 0.016977942 | 0.017900846 | 0.019125341
46 | 3 | 0.013921248 | 0.014485035 | 0.014485035 | 0.014677993 | 0.015071654 | 0.015071654 | 0.015272427 | 0.013921248 | 0.015682031 | 0.015890934 | 0.01653449 | 0.016317126 | 0.016977942 | 0.016977942 | 0.017433288 | 0.018380944 | 0.019380114 | 0.020433597 | 0.021831343
46 | 4 | 0.017433288 | 0.018380944 | 0.0186258 | 0.019125341 | 0.01963828 | 0.019380114 | 0.020164976 | 0.019899885 | 0.020433597 | 0.020433597 | 0.020705797 | 0.020981623 | 0.021544347 | 0.021544347 | 0.022416857 | 0.022715476 | 0.024269312 | 0.025929438 | 0.027338936
46 | 5 | 0.008877197 | 0.009868539 | 0.01 | 0.009738807 | 0.010133212 | 0.01 | 0.009868539 | 0.010133212 | 0.01054359 | 0.01054359 | 0.010826367 | 0.010970587 | 0.011116729 | 0.011721023 | 0.012035379 | 0.012358166 | 0.012858651 | 0.013738238 | 0.014873521
46 | 6 | 0.002662486 | 0.003204403 | 0.003378591 | 0.003378591 | 0.003423598 | 0.003562248 | 0.003755888 | 0.003755888 | 0.003755888 | 0.004066262 | 0.0042873 | 0.004641589 | 0.005228665 | 0.005586328 | 0.006210169 | 0.006547748 | 0.007880463 | 0.009236709 | 0.01
47 | 1a | 4.84e-07 | 6.6e-07 | 7.03e-07 | 5.04e-07 | 3.77e-07 | 6.6e-07 | 7.96e-07 | 4.01e-07 | 1.133e-06 | 1.087e-06 | 2.246e-06 | 2.597e-06 | 5.367e-06 | 8.127e-06 | 1.4228e-05 | 2.3899e-05 | 4.3615e-05 | 7.326e-05 | 0.000139362 | 0.000270665 | 0.000436154 | 0.000779636
47 | 2 | 3.619e-06 | 2.543e-06 | 3.695e-06 | 5.479e-06 | 3.932e-06 | 5.954e-06 | 7.96e-06 | 9.204e-06 | 1.337e-05 | 1.7149e-05 | 1.9829e-05 | 2.6511e-05 | 3.4004e-05 | 4.0984e-05 | 5.1489e-05 | 7.9598e-05 | 0.000102096 | 0.000145265 | 0.00022457 | 0.000361875 | 0.000571159 | 0.00097947 | 0.001787526 | 0.003471687 | 0.007325965
47 | 3 | 2.3408e-05 | 2.44e-05 | 3.0025e-05 | 3.0025e-05 | 3.3306e-05 | 3.772e-05 | 3.3306e-05 | 3.6187e-05 | 4.0984e-05 | 4.0984e-05 | 4.0984e-05 | 4.8382e-05 | 5.4795e-05 | 5.9535e-05 | 6.884e-05 | 7.326e-05 | 8.6484e-05 | 0.000110929 | 0.000164519 | 0.000219959 | 0.000340041 | 0.000583131 | 0.00110929 | 0.002199593 | 0.004641589
47 | 4a | 0.000102096 | 0.000161141 | 0.000161141 | 0.000215443 | 0.000259666 | 0.00030654 | 0.000401424 | 0.000473888 | 0.000583131 | 0.000747952 | 0.000959361 | 0.001180517 | 0.001483103 | 0.001824993 | 0.002154435 | 0.002596656 | 0.003129648 | 0.003772042 | 0.004271994 | 0.005148867 | 0.006078323 | 0.007959777
47 | 5 | 0.001365008 | 0.000901478 | 0.00088297 | 0.001180517 | 0.001230524 | 0.001256317 | 0.001483103 | 0.001750827 | 0.001902301 | 0.002199593 | 0.002439986 | 0.00294082 | 0.003065395 | 0.003400412 | 0.003851107 | 0.004271994 | 0.00473888 | 0.005043159 | 0.005711586 | 0.005711586 | 0.006205729 | 0.00779636 | 0.009794697 | 0.01309535 | 0.021102034
47 | 1b | 1131 | 1105 | 1082 | 1059 | 1026 | 957 | 852 | 780 | 701 | 685 | 634 | 539 | 436
47 | 4b | 1395 | 1370 | 1349 | 1328 | 1307 | 1254 | 1168 | 1121 | 1077 | 982 | 824 | 680 | 580
48 | 1
48 | 2
48 | 3
48 | 4
48 | 5
48 | 6
48 | 7
48 | 8
48 | 9
48 | 10
48 | 11
48 | 12
49 | 1
49 | 2 | 3.173e-06 | 3.11e-06 | 3.049e-06 | 2.307e-06 | 1.3302e-05 | 1.7577e-05 | 2.67e-05 | 7.9803e-05 | 9.9339e-05 | 0.000191611 | 0.000377024 | 0.000771984 | 0.001549536 | 0.003172787 | 0.005651469 | 0.008584551
49 | 3 | 1.4694e-05 | 1.7931e-05 | 3.2581e-05 | 4.6622e-05 | 7.6688e-05 | 0.000163402 | 0.000341304 | 0.00065833 | 0.001295364 | 0.00244934 | 0.004362842 | 0.00761806 | 0.013842367 | 0.022320462 | 0.033904658 | 0.054670389
49 | 4 | 5.577e-05 | 9.358e-05 | 0.000136599 | 0.000243314 | 0.000408273 | 0.000741852 | 0.001269832 | 0.002130739 | 0.003504843 | 0.005116037 | 0.00808688 | 0.012041806 | 0.019034387 | 0.030087504 | 0.044801941 | 0.068053901
50 | 1 | 3950.796 | 3933.43 | 3916.064 | 3855.282 | 3768.452 | 3612.156 | 3455.861 | 3195.369 | 2943.56 | 2709.117 | 2483.357 | 2301.013 | 2092.619 | 1892.909 | 1727.931 | 1554.269
50 | 2 | 4619.392 | 4602.026 | 4567.294 | 4497.829 | 4350.217 | 4202.605 | 4028.944 | 3785.818 | 3455.861 | 3186.686 | 2978.292 | 2795.948 | 2604.92 | 2422.576 | 2179.45 | 1918.958
50 | 3 | 4489.146 | 4497.829 | 4419.682 | 4358.9 | 4228.654 | 4107.091 | 3924.747 | 3672.938 | 3316.932 | 3021.708 | 2787.265 | 2587.554 | 2361.795 | 2179.45 | 1971.056 | 1745.297
50 | 4 | 5253.256 | 5227.207 | 5201.158 | 5157.742 | 5027.496 | 4897.25 | 4723.589 | 4419.682 | 3959.479 | 3707.67 | 3386.397 | 3151.954 | 2926.194 | 2648.336 | 2405.21 | 2127.352
51 | 1 | 4591.205 | 4281.759 | 3410.423 | 1757.329 | 1203.583 | 674.267 | 454.397
51 | 2 | 6228.013 | 5983.713 | 5169.381 | 3809.446 | 3019.544 | 2099.349 | 1504.886
51 | 3 | 6081.433 | 5837.134 | 4973.941 | 3459.283 | 2775.244 | 1887.622 | 1342.02
51 | 4 | 5902.28 | 5657.98 | 4794.788 | 3296.417 | 2522.801 | 1773.616 | 1244.3
51 | 5 | 6089.577 | 5771.987 | 4876.221 | 3565.147 | 2889.251 | 1952.769 | 1325.733
51 | 6 | 6016.287 | 5739.414 | 4436.482 | 3060.261 | 2522.801 | 1757.329 | 1154.723
51 | 7 | 5723.127 | 5478.827 | 4697.068 | 3141.694 | 2408.795 | 1578.456 | 1138.436
52 | 1
52 | 2
52 | 3
52 | 4
53 | 1
53 | 2
53 | 3
53 | 4
53 | 5
54 | 1 | 355.043 | 335.159 | 297.118 | 276.369 | 210.663 | 142.363 | 108.646 | 87.032
54 | 2 | 662.824 | 632.565 | 559.078 | 389.625 | 302.305 | 248.703 | 198.559 | 150.144
54 | 3 | 523.631 | 495.101 | 418.156 | 340.346 | 265.994 | 208.069 | 168.3 | 141.499
54 | 4 | 292.795 | 284.15 | 260.807 | 256.484 | 164.841 | 109.51 | 87.896 | 76.657
55 | 1a
55 | 2a
55 | 3a
55 | 1b
55 | 2b
55 | 3b
55 | 1c
55 | 2c
55 | 3c
56 | 1a | 895279196.1 | 929148434.9 | 774315798.5 | 654056644.0 | 579211765.9 | 539573008.8 | 490908635.6 | 428902388.6 | 375995210.8 | 331847287.2 | 293873405.3 | 265569765.6 | 244077221.6 | 221315408.1 | 204092162.2
56 | 1b
57 | 1 | 928105386.4 | 903340775.1 | 852888081.5 | 783766682.4 | 691612814.2 | 578159819.7 | 470421434.6 | 354125719.4 | 281396827.1 | 224361912.0
57 | 2 | 818980434.6 | 773239369.8 | 708174852.3 | 578159819.7 | 453248935.7 | 354125719.4 | 288135431.2 | 240869349.9 | 208985774.2 | 190110825.2
58 | 1 | 0.0026465519 | 0.0030828638 | 0.0039756752 | 0.0049560983 | 0.0062839496 | 0.0083833344 | 0.0109960603 | 0.0146696992 | 0.0195706523 | 0.0256699857 | 0.032547558
58 | 2 | 0.0013661342 | 0.0017918997 | 0.0024314288 | 0.0033556233 | 0.0041831382 | 0.005486843 | 0.0068399283 | 0.0091250581 | 0.0115698685 | 0.0151757005 | 0.0189181107
58 | 3 | 2.10866e-05 | 2.62866e-05 | 3.62783e-05 | 4.9226e-05 | 6.90987e-05 | 0.0001361509 | 0.0002010885 | 0.0003401451 | 0.0005468268 | 0.0009407851 | 0.0014870043
58 | 4 | 3.38994e-05 | 3.81714e-05 | 4.75846e-05 | 6.13654e-05 | 8.18667e-05 | 0.0001038007 | 0.0001533088 | 0.0002303019 | 0.0003459617 | 0.0005109692 | 0.0007940589
58 | 5 | 1.2896e-05 | 1.3801e-05 | 1.5279e-05 | 1.93726e-05 | 1.87266e-05 | 2.67361e-05 | 2.86124e-05 | 3.50686e-05 | 4.67846e-05 | 5.73414e-05 | 8.18667e-05
59 | 1 | 6256.374 | 5889.518 | 5433.428 | 4808.782 | 4174.221 | 3618.98 | 3133.144 | 2736.544 | 2439.093 | 2191.218 | 1883.853 | 1507.082 | 1279.037 | 1100.567 | 961.756 | 832.861 | 713.881
59 | 2 | 6603.399 | 6266.289 | 5790.368 | 5235.127 | 4541.076 | 3946.176 | 3420.68 | 2984.419 | 2667.139 | 2379.603 | 2082.153 | 1665.722 | 1437.677 | 1259.207 | 1090.652 | 932.011 | 753.541
59 | 3 | 5611.898 | 5145.892 | 4610.482 | 4104.816 | 3609.065 | 3143.059 | 2686.969 | 2330.028 | 2042.493 | 1794.618 | 1546.742 | 1259.207 | 1120.397 | 991.501 | 852.691 | 723.796 | 634.561
59 | 4 | 5175.637 | 4600.567 | 3926.346 | 3420.68 | 2984.419 | 2577.904 | 2230.878 | 1923.513 | 1645.892 | 1447.592 | 1199.717 | 961.756 | 793.201 | 694.051 | 624.646 | 545.326 | 456.091
59 | 5 | 4630.312 | 4342.776 | 4055.241 | 3668.555 | 3172.805 | 2667.139 | 2201.133 | 1745.042 | 1477.337 | 1259.207 | 1050.992 | 793.201 | 644.476 | 555.241 | 495.751 | 446.176 | 376.771
59 | 6 | 5046.742 | 4590.652 | 4233.711 | 3807.365 | 3281.87 | 2558.074 | 2111.898 | 1695.467 | 1388.102 | 1120.397 | 912.181 | 654.391 | 466.006 | 406.516 | 366.856 | 327.195 | 277.62
60 | 1 | 20090928126.1 | 19364219639.5 | 18030177408.6 | 16180800376.4 | 14521116175.9 | 12560299636.9 | 9397233105.6 | 7568328950.2 | 4560369159.5 | 2382319469.4 | 303389118.4
60 | 2 | 1336595516.5 | 1241652307.6 | 1156112242.2 | 1037528415.8 | 671428852.9 | 561047976.0 | 435511873.7 | 314774831.4 | 152756605.8 | 68865229.6 | 6109420.2
60 | 3 | 92044957.2 | 95499258.6 | 92044957.2 | 71449632.6 | 57543993.7 | 59703528.7 | 47973344.9 | 38636697.7 | 27925438.4 | 13061708.9 | 1853531.6
60 | 4 | 11297959.1 | 10914403.4 | 9440608.8 | 6576578.4 | 4111497.2 | 2660725.1 | 1995262.3 | 1606941.3 | 1158777.4 | 751622.9 | 74301.91
60 | 5 | 1492794.4 | 1492794.4 | 1247383.5 | 779830.1 | 293765 | 164816.2 | 118850.2 | 79983.43 | 69183.1 | 50003.45 | 8491.805
60 | 6 | 137404.2 | 114815.4 | 103038.6 | 40179.08 | 1610.646 | 781.6278 | 153.8155
60 | 7 | 27989.81 | 24266.1 | 22542.39 | 4275.629 | 506.9907 | 316.9567 | 26.18183
60 | 8 | 2398.833 | 2152.782 | 1862.087 | 438.5307 | 37.58374 | 18.23896 | 1.503142
61 | 1 | 16503.866 | 15675.846 | 12758.87 | 5051.586 | 1116.066 | 506.895 | 80.835 | 2.659 | 1.953 | 1.409 | 1.128

## Loss_modulus_G
Study_id | Instance
1 | 1
1 | 2
1 | 3
1 | 4
1 | 5
2 | 1 | 262.8283 | 377.615 | 554.9608 | 779.477 | 1094.824 | 1469.647 | 1972.795 | 2474.245 | 2770.913 | 3475.23 | 3475.23
2 | 2 | 35.01566 | 49.18167 | 67.53178 | 90.65193 | 136.2782 | 209.5615 | 301.0846 | 432.5791 | 680.4354 | 1000 | 1469.647
2 | 3 | 1145.556 | 1469.647 | 2209.339 | 2965.727 | 4358.572 | 6262.119 | 8598.57 | 12353.88 | 16583.34 | 25501.01 | 40112.4
2 | 4 | 3719.562 | 5466.444 | 7506.022 | 11031.2 | 16963.22 | 25501.01 | 38335.98 | 58951.09 | 88621.89 | 124475 | 200280.8
3 | 1 | 18.1072 | 22.57974 | 28.15703 | 36.19743 | 52.5607 | 64.06363 | 75.74236 | 88.19715 | 101.9212 | 113.3824 | 128.0672 | 138.1961 | 153.7365 | 167.1631 | 176.3116 | 180.3841 | 187.3817 | 194.6508 | 199.1469 | 203.7469 | 199.1469 | 203.7469 | 208.4531
3 | 2 | 65.54339 | 62.14246 | 65.54339 | 70.72725 | 82.35737 | 93.73479 | 106.684 | 124.2267 | 138.1961 | 156.0948 | 169.7274 | 183.1513 | 206.8724 | 218.1941 | 231.8939 | 244.585 | 259.9417 | 270.0256 | 276.2627 | 289.1725 | 293.6085 | 314.4276 | 321.6903
3 | 3 | 151.4137 | 151.4137 | 152.5707 | 152.5707 | 168.4404 | 184.5507 | 191.7099 | 206.8724 | 221.5412 | 237.2502 | 252.1465 | 272.0888 | 286.9797 | 307.3288 | 321.6903 | 334.1696 | 341.8883 | 355.1511 | 363.3545 | 371.7474 | 371.7474 | 380.3341 | 389.1192
3 | 4 | 42.79618 | 60.2789 | 90.23435 | 108.3205 | 130.0318 | 157.2875 | 168.4404 | 188.8135 | 205.3037 | 223.234 | 235.4512 | 252.1465 | 270.0256 | 278.3736 | 284.8036 | 295.8519 | 302.6856 | 302.6856 | 307.3288 | 316.8301 | 316.8301 | 314.4276 | 331.6356
4 | 1 | 6.038824 | 9.783093 | 17.30196 | 29.93577 | 47.445 | 70.40752 | 97.83093 | 155.0516 | 230.0937 | 319.7142 | 474.45 | 735.6423 | 1115.884 | 1516.884 | 2154.435 | 2865.12 | 4069.338 | 4957.219 | 6592.462 | 7686.246 | 8767.124
4 | 2 | 23.51953 | 34.14549 | 50.67128 | 76.86246 | 109.168 | 162.0033 | 225.1028 | 334.0485 | 474.45 | 630.9573 | 916.0196 | 1359.356 | 1807.769 | 2511.886 | 3646.74 | 4957.219 | 6309.573 | 8030.857 | 10221.72 | 13010.25 | 15505.16
4 | 3 | 60.38824 | 75.19526 | 104.4835 | 132.9871 | 188.882 | 274.2175 | 372.7594 | 517.9475 | 704.0752 | 957.0891 | 1329.871 | 1847.85 | 2511.886 | 3268.028 | 4641.589 | 6038.824 | 7856.662 | 10221.72 | 13010.25 | 15848.93 | 18077.69
5 | 1 | 34.08738 | 32.49295 | 35.76005 | 38.7322 | 43.31276 | 50.00681 | 57.73543 | 66.65853 | 74.54173 | 87.44754 | 104.2391 | 118.4429 | 138.9495 | 160.4244 | 182.2842 | 213.844 | 246.8939 | 289.64 | 339.7869 | 398.6161 | 460.2228 | 531.3509 | 633.38 | 755.0006 | 844.2887 | 990.465 | 1143.543 | 1341.531 | 1430.012 | 1846.277 | 2272.215 | 2581.831 | 2933.637 | 3387.035 | 3910.506 | 4514.881 | 5048.821 | 5556.469 | 6115.159 | 6518.49 | 6518.49 | 5130.088 | 17265.16
5 | 2 | 356.4602 | 398.6161 | 431.7465 | 452.9323 | 475.1576 | 482.8059 | 460.2228 | 482.8059 | 482.8059 | 531.3509 | 531.3509 | 557.4242 | 548.594 | 643.575 | 623.3465 | 623.3465 | 653.9341 | 653.9341 | 719.6857 | 779.5014 | 857.8785 | 817.7515 | 844.2887 | 944.1363 | 1022.607 | 1107.6 | 1218.966 | 1320.279 | 1430.012 | 1599.129 | 1788.246 | 1968.05 | 2131.622 | 2345.951 | 2540.932 | 2796.417 | 2887.165 | 3127.128 | 3177.463 | 3177.463 | 2980.857 | 3610.43 | 4736.426
5 | 3 | 188.1996 | 220.7836 | 259.009 | 299.0392 | 350.8135 | 386.087 | 482.8059 | 539.9036 | 603.7539 | 664.4599 | 731.2699 | 830.9142 | 929.18 | 1055.792 | 1180.652 | 1407.359 | 1548.866 | 1759.918 | 1999.728 | 2236.22 | 2500.681 | 2752.118 | 3228.608 | 3553.237 | 3973.451 | 4443.36 | 4890.13 | 5296.567 | 6518.49 | 7060.266 | 7770.16 | 8971.05 | 10193.46 | 11040.68 | 11768.88 | 12952.21 | 13587.78 | 15194.7 | 16196.88 | 17265.16 | 17543.06 | 16991.66 | 12747.03
5 | 4 | 38.98604 | 44.43521 | 49.82453 | 54.96128 | 61.62724 | 70.24104 | 76.22585 | 84.08449 | 94.28266 | 102.3159 | 114.7253 | 124.5003 | 139.6003 | 151.4948 | 167.1134 | 193.6118 | 210.1083 | 235.5912 | 268.5204 | 301.0878 | 332.129 | 384.7931 | 438.5766 | 475.9451 | 533.6699 | 588.6896 | 628.4858 | 740.1473 | 843.5996 | 915.4776 | 1060.64 | 1169.989 | 1269.677 | 1519.911 | 1622.659 | 1732.353 | 1974.488 | 2007.044 | 2107.966 | 1789.95 | 1249.082 | 660.0887 | 6622.512
5 | 5 | 6.042964 | 6.887604 | 7.850302 | 8.245048 | 9.709926 | 11.24958 | 12.82196 | 13.46671 | 15.34898 | 18.076 | 19.93958 | 22.35794 | 25.90313 | 28.11018 | 33.10445 | 35.92508 | 40.94642 | 45.91259 | 53.19273 | 63.67622 | 71.39917 | 81.37882 | 89.76871 | 100.6563 | 116.6169 | 128.6397 | 151.4948 | 167.1134 | 187.3817 | 224.3119 | 255.6645 | 291.3994 | 326.7417 | 366.3705 | 404.1421 | 404.1421 | 417.579 | 378.5515 | 224.3119 | 255.6645 | 1026.511 | 3121.175 | 9646.616
5 | 6 | 7.979738 | 6.557848 | 6.142601 | 5.848513 | 6.24388 | 6.665974 | 7.474455 | 8.245048 | 8.947558 | 11.06711 | 13.46671 | 14.85508 | 17.49435 | 20.94222 | 23.86937 | 28.57366 | 32.03921 | 37.11951 | 45.16786 | 53.19273 | 63.67622 | 72.57641 | 84.08449 | 100.6563 | 122.4808 | 137.3359 | 159.1126 | 196.8041 | 228.0103 | 255.6645 | 296.204 | 343.1716 | 410.8056 | 460.6301 | 516.4975 | 551.4133 | 588.6896 | 588.6896 | 475.9451 | 508.1196 | 716.3308 | 2923.54 | 9336.207
6 | 1
6 | 2
6 | 3
6 | 4
7 | 1 | 39.48322 | 113.1909 | 317.8646 | 756.7001 | 1465.275 | 2506.704 | 4030.706 | 6091.908 | 8477.174 | 11796.38 | 16079.7 | 21031.49 | 26395.18 | 33126.79 | 40725.41 | 40725.41 | 46097.47 | 50067 | 59060.95 | 64146.78 | 66851.65 | 71124.29
7 | 2 | 7186.249 | 11087.74 | 19364.02 | 33818 | 56671.31 | 91125.78 | 129451.7 | 152706.1 | 180138 | 221458.1 | 277936.9
8 | 1
8 | 2
8 | 3
8 | 4
9 | 1
9 | 2
9 | 3
9 | 4
11 | 1a
11 | 2a
11 | 3a
11 | 4a
11 | 1b
11 | 2b
11 | 3b
11 | 4b
12 | 1a
12 | 2a
12 | 3a
12 | 4a
12 | 5a
12 | 1b
12 | 2b
12 | 3b
12 | 4b
12 | 5b
13 | 1
13 | 2
13 | 3
13 | 4
13 | 5
13 | 6
13 | 7
13 | 8
14 | 1 | 1294.104 | 1863.246 | 2755.209 | 3862.538 | 5414.903 | 7727.357 | 10270.3 | 14019.03 | 17822.36 | 22258.21 | 27308.22 | 31763.66 | 36946.01
14 | 2 | 1102.735 | 1491.919 | 2148.059 | 2984.72 | 4147.253 | 5918.351 | 8150.733 | 11125.81 | 14787.14 | 18798.85 | 23063.99 | 29061.66 | 35339.67
14 | 3 | 1846.755 | 2326.994 | 3011.373 | 3862.538 | 5272.394 | 6702.778 | 8908.543 | 11426.55 | 14526.53 | 17664.62 | 21672.42 | 26120.91 | 30927.69
14 | 4 | 2167.242 | 2432.766 | 2635.418 | 3350.398 | 4038.106 | 4696.937 | 5711.585 | 7007.448 | 8597.316 | 10454.54 | 12600.45 | 15322.45 | 18798.85
14 | 5 | 3380.319 | 3533.969 | 4823.895 | 5414.903 | 6702.778 | 8150.733 | 10362.01 | 12712.96 | 15459.28 | 19306.98 | 23898.92 | 29321.19 | 34716.87
14 | 6 | 3176.366 | 3931.829 | 4335.764 | 5043.161 | 6132.602 | 7070.023 | 8521.218 | 9823.765 | 11426.55 | 13173.2 | 14919.19 | 18966.72 | 21672.42
14 | 7 | 2411.234 | 2706.653 | 2588.973 | 2804.635 | 3120.388 | 3597.366 | 4038.106 | 4781.196 | 5865.969 | 7196.856 | 8988.101 | 11225.17 | 14019.03
14 | 8 | 4413.547 | 4335.764 | 4335.764 | 4413.547 | 4374.481 | 4413.547 | 4910.432 | 5661.033 | 6132.602 | 6762.632 | 7391.387 | 8988.101 | 10929.75
14 | 9 | 5463.257 | 5661.033 | 5414.903 | 5463.257 | 5762.592 | 6468.607 | 7133.154 | 7936.225 | 9231.049 | 10270.3 | 11426.55 | 13771.97 | 17047.48
14 | 10 | 10089.3 | 10270.3 | 10642.09 | 9823.765 | 10547.9 | 10642.09 | 11631.53 | 11945.93 | 14270.53 | 14656.26 | 15597.33 | 19136.09 | 22258.21
15 | 1
15 | 2
15 | 3
15 | 4
15 | 5
15 | 6
16 | 1
16 | 2
16 | 3
17 | 1
17 | 2
17 | 3
17 | 4
18 | 1 | 805.67 | 805.67 | 873.67 | 928.41 | 928.41 | 1006.78 | 1048.4 | 1091.75 | 1114.09 | 1183.9 | 1283.82 | 1509.68 | 1479.41 | 1637.1 | 1739.68 | 2087.6 | 2310.13 | 2716.55 | 2886.76 | 2886.76
18 | 2 | 1115.16 | 1484.56 | 2017.13 | 2577.76 | 3431.65 | 4758.99 | 6207.25 | 7932.47 | 10346.49 | 13495.14 | 16897.04 | 21156.5 | 25953.81 | 30563.78 | 35264.46 | 41528.21 | 44154.04
19 | 1 | 234.94 | 234.1 | 243.31 | 243.72 | 215.69 | 165.48 | 147.49 | 148.33 | 146.23 | 141.63 | 132.85 | 117.78
19 | 2 | 208.16 | 209 | 219.87 | 211.09 | 176.78 | 126.15 | 106.49 | 102.72 | 98.95 | 93.1 | 81.38 | 66.32
19 | 3 | 200.21 | 203.97 | 211.51 | 201.46 | 164.64 | 114.02 | 93.1 | 85.15 | 80.54 | 74.69 | 63.39 | 50.84
19 | 4 | 197.7 | 206.07 | 215.69 | 187.24 | 140.38 | 79.71 | 66.32 | 58.37 | 55.02 | 51.67
19 | 5 | 170.5 | 162.97 | 166.74 | 149.58 | 110.67 | 73.01 | 54.18
20 | 1a
20 | 2a
20 | 3a
20 | 4a
20 | 1b
20 | 2b
20 | 3b
20 | 4b
20 | 1c
20 | 2c
20 | 3c
20 | 4c
20 | 1d
20 | 2d
20 | 3d
20 | 4d
20 | 1e
20 | 2e
20 | 3e
20 | 4e
21 | 1a | 57.31 | 53.72 | 68.77 | 113.9 | 108.88 | 59.46 | 57.31 | 80.95
21 | 2a | 76.65 | 74.5 | 89.54 | 105.3 | 95.99 | 52.29 | 51.58 | 66.62
21 | 3a | 83.09 | 88.83 | 84.53 | 85.96 | 68.77 | 43.7 | 44.41 | 53.72
21 | 4a | 121.06 | 135.39 | 115.33 | 81.66 | 53.01 | 34.38 | 37.25 | 45.85
21 | 5a | 51.49 | 52.24 | 64.18 | 84.33 | 97.01 | 49.25 | 47.01 | 63.43
21 | 6a | 75.37 | 85.07 | 102.99 | 118.66 | 108.21 | 61.19 | 62.69 | 77.61
21 | 7a | 81.34 | 98.51 | 93.28 | 89.55 | 64.93 | 42.54 | 42.54 | 57.46
21 | 8a | 115.67 | 125.37 | 97.76 | 72.39 | 40.3 | 28.36 | 35.82 | 43.28
21 | 1b
21 | 2b
21 | 3b
21 | 4b
21 | 5b
21 | 6b
21 | 7b
21 | 8b
22 | 1
22 | 2
22 | 3
22 | 4
22 | 5
22 | 6
22 | 7
22 | 8
23 | 1 | 0.09 | 0.11 | 0.14 | 0.12 | 0.1 | 0.1 | 0.11
23 | 2 | 0.1 | 0.14 | 0.19 | 0.11 | 0.1 | 0.11 | 0.13
23 | 3 | 0.14 | 0.19 | 0.3 | 0.15 | 0.12 | 0.13 | 0.15
23 | 4 | 0.16 | 0.2 | 0.32 | 0.18 | 0.15 | 0.15 | 0.18
23 | 5 | 0.12 | 0.15 | 0.22 | 0.14 | 0.11 | 0.12 | 0.13
24 | 1
24 | 2
24 | 3
24 | 4
24 | 5
24 | 6
24 | 7
25 | 1
25 | 2
25 | 3
25 | 4 |  | ,
26 | 1a
26 | 2a
26 | 3a
26 | 4a
26 | 5a
26 | 1b
26 | 2b
26 | 3b
26 | 4b
26 | 5b
27 | 1
27 | 2
27 | 3
27 | 4
28 | 1
28 | 2
28 | 3
28 | 4
28 | 5
28 | 6
29 | 1
29 | 2
29 | 3
29 | 4
29 | 5
30 | 1 | 172.2 | 164.08 | 166.79 | 149.46 | 114.8 | 72.02 | 53.07 | 46.03 | 40.07 | 36.28 | 30.32 | 24.91 | 17.33
30 | 2 | 237.18 | 237.18 | 252.35 | 235.56 | 187.36 | 150 | 148.38 | 145.13 | 136.46 | 131.05 | 119.68 | 104.51 | 87.18
30 | 3 | 224.19 | 227.44 | 244.77 | 232.85 | 194.95 | 165.7 | 168.95 | 164.08 | 160.83 | 153.79 | 141.88 | 124.55 | 103.43
31 | 1
31 | 2
31 | 3
31 | 4
31 | 5
32 | 1 |  |  |  |  | 157.6
32 | 2 | 130.548 | 130.548 | 156.283 | 196.725 | 233.155 | 70.722 | 52.674 | 62.366
33 | 1 | 2.791 | 6.415 | 13.796 | 27.757 | 45.734 | 80.542 | 120.093 | 185.127 | 295.039 | 439.92 | 678.149 | 1011.159 | 1507.694 | 2174.45 | 3242.227 | 4834.342 | 6523.157 | 9407.928 | 13124.183 | 17129.116 | 23112.952 | 30166.024 | 44979.233 | 56782.808 | 81894.175
33 | 2 | 12.076 | 28.697 | 65.959 | 132.706 | 258.255 | 398.107 | 678.149 | 1045.387 | 1666.045 | 2484.167 | 3582.753 | 4997.988 | 7208.275 | 10396.029 | 13124.183 | 17129.116 | 21624.186 | 29178.317 | 36835.372 | 43506.507 | 43506.507 | 71683.91 | 71683.91 | 90495.4 | 106884.73
33 | 3 | 16.295 | 40.032 | 95.129 | 179.066 | 326.027 | 593.6 | 1011.159 | 1507.694 | 2402.829 | 3582.753 | 5167.173 | 7452.28 | 10747.942 | 14502.597 | 18308.409 | 28222.95 | 35629.295 | 36835.372 | 42082.001 | 64870.642 | 74110.462 | 74110.462 | 84666.351 | 90495.4 | 90495.4
33 | 4 | 537.181 | 749.374 | 1011.159 | 1194.286 | 1558.731 | 2034.388 | 2568.257 | 3582.753 | 4676.054 | 6309.573 | 8801.938 | 11111.767 | 16025.784 | 21624.186 | 26405.035 | 36835.372 | 46501.812 | 53125.277 | 58704.947 | 87532.367 | 96725.764 | 110502.854 | 139501.319 | 159371.125 | 229850.675
34 | 1 | 83.941 | 120.746 | 185.783 | 267.239 | 411.183 | 632.659 | 960.409 | 1419.21 | 2154.435 | 3270.543 | 4768.289 | 7046.172 | 9734.286 | 14002.282 | 18329.807 | 24320.075 | 30575.961 | 38441.057 | 45182.552 | 51003.777
34 | 2 | 129.518 | 179.802 | 255.988 | 369.082 | 545.741 | 796.838 | 1239.226 | 1855.638 | 2709.422 | 3761.339 | 5156.188 | 7068.302 | 8649.406 | 9937.114 | 10992.485 | 11856.939 | 12789.375 | 14327.301 | 14509.212 | 14693.433
34 | 3 | 212.671 | 286.486 | 401.213 | 576.634 | 786.903 | 1160.64 | 1689.85 | 2366.579 | 3445.652 | 4952.176 | 6935.359 | 9464.333 | 12423.2 | 16097.226 | 19804.556 | 25005.235 | 30764.156 | 32822.707 | 37362.265
34 | 4 | 1948.645 | 2133.605 | 2428.694 | 2693.889 | 3027.002 | 3490.578 | 3922.205 | 4464.667 | 5148.417 | 5785.043 | 6500.392 | 7304.196 | 8101.762 | 9342.522 | 10634.643 | 11494.185 | 12585.178 | 14141.395 | 15685.534 | 30368.205
35 | 1
35 | 2
35 | 3
35 | 4
36 | 1
36 | 2
36 | 3
36 | 4
37 | 1
37 | 2
37 | 3
37 | 4
37 | 5
37 | 6
37 | 7
38 | 1
38 | 2
38 | 3
38 | 4
38 | 5
38 | 6
39 | 1
39 | 2
39 | 3
39 | 4
39 | 5
39 | 6
39 | 7
39 | 8
40 | 1
40 | 2
40 | 3
40 | 4
40 | 5
41 | 1 | 16.031 | 18.496 | 23.587 | 33.725 | 49.619 | 69.939 | 100 | 145.041 | 201.534 | 284.064 | 394.706 | 548.442 | 762.057 | 1074.128 | 1471.302 | 1958.509 | 2760.538 | 3727.594 | 5105.926 | 6700.188 | 9047.357 | 11703.695 | 15358.026 | 17719.326
41 | 2 | 102.902 | 151.399 | 213.399 | 305.121 | 436.266 | 597.582 | 806.923 | 1153.75 | 1513.994 | 2015.338 | 2682.696 | 3520.334 | 4553.917 | 6061.899 | 8069.234 | 10588.751 | 13503.14 | 17719.326 | 22596.297 | 28406.397 | 35710.426 | 45539.168 | 55634.17 | 61492.178
41 | 3 | 1014.405 | 1239.275 | 1513.994 | 1797.456 | 2259.63 | 3051.21 | 3891.008 | 5033.422 | 6418.794 | 8069.234 | 10438.391 | 13122.374 | 16734.105 | 20738.158 | 26826.958 | 34210.663 | 43007.121 | 54065.379 | 67001.875 | 77303.429 | 87922.369 | 105887.506 | 133113.96 | 210368.818
41 | 4 | 10144.045 | 10290.166 | 10588.751 | 10896 | 11052.951 | 11703.695 | 12216.773 | 12936.037 | 14095.105 | 15358.026 | 17467.712 | 19585.085 | 22596.297 | 27213.388 | 30951.609 | 35203.338 | 42396.421 | 51794.747 | 62377.944 | 71968.567 | 85443.104 | 105887.506 | 133113.96 | 195850.852
41 | 5 | 23926.655 | 22596.297 | 21339.908 | 21339.908 | 21339.908 | 20443.677 | 22596.297 | 22596.297 | 22921.786 | 24620.924 | 27213.388 | 29230.652 | 33245.979 | 36746.619 | 41794.392 | 48220.29 | 54844.166 | 64187.937 | 71968.567 | 85443.104 | 102901.655 | 122167.735 | 222754.295 | 347034.515
41 | 6 | 147130.213 | 125712.621 | 110529.514 | 97180.167 | 94439.848 | 86673.872 | 84229.813 | 77303.429 | 74056.847 | 70946.615 | 68946.038 | 66050.449 | 67967.006 | 67967.006 | 69939.174 | 67967.006 | 76205.721 | 78416.948 | 83033.751 | 85443.104 | 102901.655 | 85443.104 | 158036.631 | 296517.063
42 | 1a | 60.701 | 108.466 | 176.628 | 294.379 | 447.116 | 711.379 | 1105.853 | 1641.066 | 2492.52 | 3449.968 | 5363.049 | 7958.667 | 11274.592 | 15972.075 | 23702.269 | 31318.31 | 43348.571 | 48684.976 | 64328.491 | 62852.033 | 57277.386
42 | 2a | 101.168 | 176.628 | 287.623 | 468.369 | 663.512 | 962.04 | 1603.401 | 2168.375 | 3217.829 | 4558.516 | 6609.492 | 9363.292 | 14221.362 | 19684.194 | 27885.482 | 40431.764 | 52197.182 | 70589.401 | 64328.491 | 75681.825 | 79279.274
42 | 3a | 468.369 | 633.404 | 876.712 | 1158.419 | 1719.072 | 2324.805 | 3217.829 | 4887.375 | 6764.755 | 9148.387 | 13264.445 | 18359.699 | 24259.059 | 35173.735 | 48684.976 | 55962.764 | 64328.491 | 64328.491 | 62852.033 | 67386.272 | 68969.243
42 | 1b
42 | 2b
42 | 3b
43 | 1
43 | 2
43 | 3
44 | 1a
44 | 2a
44 | 3a
44 | 4a
44 | 5a
44 | 1b
44 | 2b
44 | 3b
44 | 4b
44 | 5b
45 | 1a | 1.957 | 4.354 | 8.799 | 16.681 | 33.177 | 70.343 | 151.55 | 359.381 | 812.311 | 1000
45 | 2a | 7.38 | 13.769 | 28.274 | 56.234 | 119.231 | 261.016 | 571.406 | 1049.14 | 1988.892 | 3213.249
45 | 3a | 21.203 | 42.17 | 79.943 | 166.81 | 337.115 | 714.771 | 1589.97 | 2333.757 | 4084.239 | 6289.427
45 | 4a | 77.426 | 139.905 | 256.875 | 471.641 | 865.964 | 1694.988 | 3162.278 | 5274.997 | 8941.058 | 15647.481
45 | 1b | 273.563 | 187.069 | 179.023 | 197.126 | 227.299 | 287.644 | 329.885 | 237.356 | 128.736 | 82.471 | 76.437 | 82.471 | 94.54 | 90.517 | 88.506 | 72.414
45 | 2b | 323.851 | 247.414 | 239.368 | 259.483 | 378.161 | 579.31 | 607.471 | 283.621 | 106.609 | 60.345 | 56.322 | 62.356 | 74.425 | 74.425 | 66.379 | 48.276
45 | 3b | 1013.793 | 716.092 | 603.448 | 726.149 | 812.644 | 885.057 | 804.598 | 448.563 | 191.092 | 120.69 | 92.529 | 76.437 | 70.402 | 64.368 | 60.345 | 50.287
45 | 4b | 1287.356 | 820.69 | 683.908 | 627.586 | 887.069 | 1315.517 | 975.575 | 364.08 | 150.862 | 80.46 | 66.379 | 66.379 | 80.46 | 72.414 | 60.345 | 50.287
46 | 1
46 | 2
46 | 3
46 | 4
46 | 5
46 | 6
47 | 1a
47 | 2
47 | 3
47 | 4a
47 | 5
47 | 1b
47 | 4b
48 | 1
48 | 2
48 | 3
48 | 4
48 | 5
48 | 6
48 | 7
48 | 8
48 | 9
48 | 10
48 | 11
48 | 12
49 | 1
49 | 2
49 | 3
49 | 4
50 | 1
50 | 2
50 | 3
50 | 4
51 | 1
51 | 2
51 | 3
51 | 4
51 | 5
51 | 6
51 | 7
52 | 1 | 30926.641 | 32548.263 | 34401.544 | 40193.05 | 50849.421 | 66138.996 | 72162.162 | 58262.548 | 47606.178 | 38339.768 | 33706.564 | 34169.884 | 42046.332
52 | 2 | 95096.525 | 110849.421 | 147683.398 | 108301.158 | 94633.205 | 85830.116 | 79111.969 | 72393.822 | 61042.471 | 52471.042 | 52007.722 | 52934.363 | 53861.004
52 | 3 |  | 132625.483 | 133320.463 | 81891.892 | 46911.197 | 34401.544 | 26525.097 | 22123.552 | 19575.29 | 18648.649 | 18416.988 | 17490.347 | 15405.405
52 | 4 |  | 132625.483 | 126138.996 | 60579.151 | 35328.185 | 25366.795 | 20501.931 | 16100.386 | 15405.405 | 14247.104 | 13320.463 | 12625.483 | 11235.521
53 | 1
53 | 2
53 | 3
53 | 4
53 | 5
54 | 1
54 | 2
54 | 3
54 | 4
55 | 1a
55 | 2a
55 | 3a
55 | 1b
55 | 2b
55 | 3b
55 | 1c
55 | 2c
55 | 3c
56 | 1a | 102343860.3 | 105005027.4 | 101558740.1 | 87960326.3 | 70536103.1 | 55271674.8 | 47139304.7 | 43870030.5 | 40410421.5 | 39285316.1 | 38289699.1 | 37128208.5 | 35817591.3 | 33677547.7 | 30080700.5
56 | 1b
57 | 1
57 | 2
58 | 1 | 51707.15 | 61764.306 | 76749.788 | 91677.793 | 118510.391 | 147263.818 | 186643.129 | 236552.727 | 282562.759 | 337521.845 | 395286.991
58 | 2 | 25904.73 | 33486.623 | 41611.271 | 51707.15 | 64252.529 | 81434.076 | 101191.911 | 123284.674 | 156251.805 | 194162.192 | 227392.062
58 | 3 | 1036.185 | 1478.466 | 2027.835 | 2951.093 | 4294.703 | 6250.048 | 9095.647 | 12724.221 | 18517.463 | 24414.627 | 30943.258
58 | 4 | 850.5 | 1213.523 | 1538.027 | 2151.6 | 3069.98 | 4047.661 | 5662.415 | 8240.47 | 10652.321 | 14901.907 | 19263.453
58 | 5 | 205.2 | 254.987 | 336.191 | 409.591 | 572.991 | 770.535 | 1056.851 | 1507.952 | 2109.528 | 2781.339 | 4128.387
59 | 1
59 | 2
59 | 3
59 | 4
59 | 5
59 | 6
60 | 1 | 524807460249773.4 | 399944749761099.1 | 474241985260247.6 | 601173737483280.2 | 736207097494742 | 543250331492433.9 | 506990708274705.2 | 443608643931434.1 | 665273156201745.5 | 490907876152606.1 | 17100153150902.9
60 | 2 | 45708818961487.7 | 39902490236214.4 | 44157044735331.3 | 52360043658575.2 | 81283051616410.1 | 48865235934283.5 | 45708818961487.7 | 37239170625456.9 | 36057864302164.4 | 20230191786782.7 | 2157744409152.7
60 | 3 | 2735268726306.7 | 3243396173493.5 | 4549880601500.5 | 3715352290971.7 | 5046612975635.3 | 3033891184194.3 | 2471724145016.1 | 2648500138606.7 | 3589219346450.1 | 2648500138606.7 | 125025903021.8
60 | 4 | 133967668742.6 | 164058977320.0 | 312607936712.4 | 659173895244.3 | 369828179780.3 | 215278173472.4 | 143218789927.4 | 164058977320.0 | 215278173472.4 | 200909281260.9 | 18113400926.2
60 | 5 | 27164392688.4 | 31117163371.1 | 63533093185.2 | 102093948370.8 | 18113400926.2 | 16368165214.3 | 13803842646.0 | 12882495516.9 | 14757065332.8 | 12882495516.9 | 1995262315.0
60 | 6 | 2999162519.0 | 3104559588.1 | 7762471166.3 | 26302679919.0 | 419758984.0 | 146554784.1 | 40457589.2
60 | 7 | 570164272.3 | 532108259.3 | 1472312502.4 | 2213094709.6 | 71944897.8 | 25176769.3 | 4943106.9
60 | 8 | 60813500.1 | 69502431.8 | 220292646.3 | 206062991.3 | 5662392.9 | 1230268.8 | 172186.9
61 | 1 | 44645.373 | 24912.841 | 7495.726 | 3463.325 | 1804.404 | 924.108 | 278.044 | 14.536 | 11.046 | 7.071 | 4.154
Note on I138: ====== ID#AAABrght1U4 tc={581A264F-4FBC-4382-BBF3-E2909F3ECA4C} (2025-09-25 07:49:14) [Threaded comment] Your version of Excel allows you to read this threaded comment; however, any edits to it will get removed if the file is opened in a newer version of Excel. Learn more: https://go.microsoft.com/fwlink/?linkid=870924 Comment: νικ τσεκαρε μηπως ειναι γωνιακες συχνοτητες κ οχι loss modulus

## converted_MPa_Loss_modulus_G
Study_id | Instance
1 | 1
1 | 2
1 | 3
1 | 4
1 | 5
2 | 1 | 0.0002628283 | 0.000377615 | 0.0005549608 | 0.000779477 | 0.001094824 | 0.001469647 | 0.001972795 | 0.002474245 | 0.002770913 | 0.00347523 | 0.00347523
2 | 2 | 3.501566e-05 | 4.918167e-05 | 6.753178e-05 | 9.065193e-05 | 0.0001362782 | 0.0002095615 | 0.0003010846 | 0.0004325791 | 0.0006804354 | 0.001 | 0.001469647
2 | 3 | 0.001145556 | 0.001469647 | 0.002209339 | 0.002965727 | 0.004358572 | 0.006262119 | 0.00859857 | 0.01235388 | 0.01658334 | 0.02550101 | 0.0401124
2 | 4 | 0.003719562 | 0.005466444 | 0.007506022 | 0.0110312 | 0.01696322 | 0.02550101 | 0.03833598 | 0.05895109 | 0.08862189 | 0.124475 | 0.2002808
3 | 1 | 1.81072e-05 | 2.257974e-05 | 2.815703e-05 | 3.619743e-05 | 5.25607e-05 | 6.406363e-05 | 7.574236e-05 | 8.819715e-05 | 0.0001019212 | 0.0001133824 | 0.0001280672 | 0.0001381961 | 0.0001537365 | 0.0001671631 | 0.0001763116 | 0.0001803841 | 0.0001873817 | 0.0001946508 | 0.0001991469 | 0.0002037469 | 0.0001991469 | 0.0002037469 | 0.0002084531
3 | 2 | 6.554339e-05 | 6.214246e-05 | 6.554339e-05 | 7.072725e-05 | 8.235737e-05 | 9.373479e-05 | 0.000106684 | 0.0001242267 | 0.0001381961 | 0.0001560948 | 0.0001697274 | 0.0001831513 | 0.0002068724 | 0.0002181941 | 0.0002318939 | 0.000244585 | 0.0002599417 | 0.0002700256 | 0.0002762627 | 0.0002891725 | 0.0002936085 | 0.0003144276 | 0.0003216903
3 | 3 | 0.0001514137 | 0.0001514137 | 0.0001525707 | 0.0001525707 | 0.0001684404 | 0.0001845507 | 0.0001917099 | 0.0002068724 | 0.0002215412 | 0.0002372502 | 0.0002521465 | 0.0002720888 | 0.0002869797 | 0.0003073288 | 0.0003216903 | 0.0003341696 | 0.0003418883 | 0.0003551511 | 0.0003633545 | 0.0003717474 | 0.0003717474 | 0.0003803341 | 0.0003891192
3 | 4 | 4.279618e-05 | 6.02789e-05 | 9.023435e-05 | 0.0001083205 | 0.0001300318 | 0.0001572875 | 0.0001684404 | 0.0001888135 | 0.0002053037 | 0.000223234 | 0.0002354512 | 0.0002521465 | 0.0002700256 | 0.0002783736 | 0.0002848036 | 0.0002958519 | 0.0003026856 | 0.0003026856 | 0.0003073288 | 0.0003168301 | 0.0003168301 | 0.0003144276 | 0.0003316356
4 | 1 | 6.038824e-06 | 9.783093e-06 | 1.730196e-05 | 2.993577e-05 | 4.7445e-05 | 7.040752e-05 | 9.783093e-05 | 0.0001550516 | 0.0002300937 | 0.0003197142 | 0.00047445 | 0.0007356423 | 0.001115884 | 0.001516884 | 0.002154435 | 0.00286512 | 0.004069338 | 0.004957219 | 0.006592462 | 0.007686246 | 0.008767124
4 | 2 | 2.351953e-05 | 3.414549e-05 | 5.067128e-05 | 7.686246e-05 | 0.000109168 | 0.0001620033 | 0.0002251028 | 0.0003340485 | 0.00047445 | 0.0006309573 | 0.0009160196 | 0.001359356 | 0.001807769 | 0.002511886 | 0.00364674 | 0.004957219 | 0.006309573 | 0.008030857 | 0.01022172 | 0.01301025 | 0.01550516
4 | 3 | 6.038824e-05 | 7.519526e-05 | 0.0001044835 | 0.0001329871 | 0.000188882 | 0.0002742175 | 0.0003727594 | 0.0005179475 | 0.0007040752 | 0.0009570891 | 0.001329871 | 0.00184785 | 0.002511886 | 0.003268028 | 0.004641589 | 0.006038824 | 0.007856662 | 0.01022172 | 0.01301025 | 0.01584893 | 0.01807769
5 | 1 | 3.408738e-05 | 3.249295e-05 | 3.576005e-05 | 3.87322e-05 | 4.331276e-05 | 5.000681e-05 | 5.773543e-05 | 6.665853e-05 | 7.454173e-05 | 8.744754e-05 | 0.0001042391 | 0.0001184429 | 0.0001389495 | 0.0001604244 | 0.0001822842 | 0.000213844 | 0.0002468939 | 0.00028964 | 0.0003397869 | 0.0003986161 | 0.0004602228 | 0.0005313509 | 0.00063338 | 0.0007550006 | 0.0008442887 | 0.000990465 | 0.001143543 | 0.001341531 | 0.001430012 | 0.001846277 | 0.002272215 | 0.002581831 | 0.002933637 | 0.003387035 | 0.003910506 | 0.004514881 | 0.005048821 | 0.005556469 | 0.006115159 | 0.00651849 | 0.00651849 | 0.005130088 | 0.01726516
5 | 2 | 0.0003564602 | 0.0003986161 | 0.0004317465 | 0.0004529323 | 0.0004751576 | 0.0004828059 | 0.0004602228 | 0.0004828059 | 0.0004828059 | 0.0005313509 | 0.0005313509 | 0.0005574242 | 0.000548594 | 0.000643575 | 0.0006233465 | 0.0006233465 | 0.0006539341 | 0.0006539341 | 0.0007196857 | 0.0007795014 | 0.0008578785 | 0.0008177515 | 0.0008442887 | 0.0009441363 | 0.001022607 | 0.0011076 | 0.001218966 | 0.001320279 | 0.001430012 | 0.001599129 | 0.001788246 | 0.00196805 | 0.002131622 | 0.002345951 | 0.002540932 | 0.002796417 | 0.002887165 | 0.003127128 | 0.003177463 | 0.003177463 | 0.002980857 | 0.00361043 | 0.004736426
5 | 3 | 0.0001881996 | 0.0002207836 | 0.000259009 | 0.0002990392 | 0.0003508135 | 0.000386087 | 0.0004828059 | 0.0005399036 | 0.0006037539 | 0.0006644599 | 0.0007312699 | 0.0008309142 | 0.00092918 | 0.001055792 | 0.001180652 | 0.001407359 | 0.001548866 | 0.001759918 | 0.001999728 | 0.00223622 | 0.002500681 | 0.002752118 | 0.003228608 | 0.003553237 | 0.003973451 | 0.00444336 | 0.00489013 | 0.005296567 | 0.00651849 | 0.007060266 | 0.00777016 | 0.00897105 | 0.01019346 | 0.01104068 | 0.01176888 | 0.01295221 | 0.01358778 | 0.0151947 | 0.01619688 | 0.01726516 | 0.01754306 | 0.01699166 | 0.01274703
5 | 4 | 3.898604e-05 | 4.443521e-05 | 4.982453e-05 | 5.496128e-05 | 6.162724e-05 | 7.024104e-05 | 7.622585e-05 | 8.408449e-05 | 9.428266e-05 | 0.0001023159 | 0.0001147253 | 0.0001245003 | 0.0001396003 | 0.0001514948 | 0.0001671134 | 0.0001936118 | 0.0002101083 | 0.0002355912 | 0.0002685204 | 0.0003010878 | 0.000332129 | 0.0003847931 | 0.0004385766 | 0.0004759451 | 0.0005336699 | 0.0005886896 | 0.0006284858 | 0.0007401473 | 0.0008435996 | 0.0009154776 | 0.00106064 | 0.001169989 | 0.001269677 | 0.001519911 | 0.001622659 | 0.001732353 | 0.001974488 | 0.002007044 | 0.002107966 | 0.00178995 | 0.001249082 | 0.0006600887 | 0.006622512
5 | 5 | 6.042964e-06 | 6.887604e-06 | 7.850302e-06 | 8.245048e-06 | 9.709926e-06 | 1.124958e-05 | 1.282196e-05 | 1.346671e-05 | 1.534898e-05 | 1.8076e-05 | 1.993958e-05 | 2.235794e-05 | 2.590313e-05 | 2.811018e-05 | 3.310445e-05 | 3.592508e-05 | 4.094642e-05 | 4.591259e-05 | 5.319273e-05 | 6.367622e-05 | 7.139917e-05 | 8.137882e-05 | 8.976871e-05 | 0.0001006563 | 0.0001166169 | 0.0001286397 | 0.0001514948 | 0.0001671134 | 0.0001873817 | 0.0002243119 | 0.0002556645 | 0.0002913994 | 0.0003267417 | 0.0003663705 | 0.0004041421 | 0.0004041421 | 0.000417579 | 0.0003785515 | 0.0002243119 | 0.0002556645 | 0.001026511 | 0.003121175 | 0.009646616
5 | 6 | 7.979738e-06 | 6.557848e-06 | 6.142601e-06 | 5.848513e-06 | 6.24388e-06 | 6.665974e-06 | 7.474455e-06 | 8.245048e-06 | 8.947558e-06 | 1.106711e-05 | 1.346671e-05 | 1.485508e-05 | 1.749435e-05 | 2.094222e-05 | 2.386937e-05 | 2.857366e-05 | 3.203921e-05 | 3.711951e-05 | 4.516786e-05 | 5.319273e-05 | 6.367622e-05 | 7.257641e-05 | 8.408449e-05 | 0.0001006563 | 0.0001224808 | 0.0001373359 | 0.0001591126 | 0.0001968041 | 0.0002280103 | 0.0002556645 | 0.000296204 | 0.0003431716 | 0.0004108056 | 0.0004606301 | 0.0005164975 | 0.0005514133 | 0.0005886896 | 0.0005886896 | 0.0004759451 | 0.0005081196 | 0.0007163308 | 0.00292354 | 0.009336207
6 | 1
6 | 2
6 | 3
6 | 4
7 | 1 | 3.948322e-05 | 0.0001131909 | 0.0003178646 | 0.0007567001 | 0.001465275 | 0.002506704 | 0.004030706 | 0.006091908 | 0.008477174 | 0.01179638 | 0.0160797 | 0.02103149 | 0.02639518 | 0.03312679 | 0.04072541 | 0.04072541 | 0.04609747 | 0.050067 | 0.05906095 | 0.06414678 | 0.06685165 | 0.07112429
7 | 2 | 0.007186249 | 0.01108774 | 0.01936402 | 0.033818 | 0.05667131 | 0.09112578 | 0.1294517 | 0.1527061 | 0.180138 | 0.2214581 | 0.2779369
8 | 1
8 | 2
8 | 3
8 | 4
9 | 1
9 | 2
9 | 3
9 | 4
11 | 1a
11 | 2a
11 | 3a
11 | 4a
11 | 1b
11 | 2b
11 | 3b
11 | 4b
12 | 1a
12 | 2a
12 | 3a
12 | 4a
12 | 5a
12 | 1b
12 | 2b
12 | 3b
12 | 4b
12 | 5b
13 | 1
13 | 2
13 | 3
13 | 4
13 | 5
13 | 6
13 | 7
13 | 8
14 | 1 | 0.001294104 | 0.001863246 | 0.002755209 | 0.003862538 | 0.005414903 | 0.007727357 | 0.0102703 | 0.01401903 | 0.01782236 | 0.02225821 | 0.02730822 | 0.03176366 | 0.03694601
14 | 2 | 0.001102735 | 0.001491919 | 0.002148059 | 0.00298472 | 0.004147253 | 0.005918351 | 0.008150733 | 0.01112581 | 0.01478714 | 0.01879885 | 0.02306399 | 0.02906166 | 0.03533967
14 | 3 | 0.001846755 | 0.002326994 | 0.003011373 | 0.003862538 | 0.005272394 | 0.006702778 | 0.008908543 | 0.01142655 | 0.01452653 | 0.01766462 | 0.02167242 | 0.02612091 | 0.03092769
14 | 4 | 0.002167242 | 0.002432766 | 0.002635418 | 0.003350398 | 0.004038106 | 0.004696937 | 0.005711585 | 0.007007448 | 0.008597316 | 0.01045454 | 0.01260045 | 0.01532245 | 0.01879885
14 | 5 | 0.003380319 | 0.003533969 | 0.004823895 | 0.005414903 | 0.006702778 | 0.008150733 | 0.01036201 | 0.01271296 | 0.01545928 | 0.01930698 | 0.02389892 | 0.02932119 | 0.03471687
14 | 6 | 0.003176366 | 0.003931829 | 0.004335764 | 0.005043161 | 0.006132602 | 0.007070023 | 0.008521218 | 0.009823765 | 0.01142655 | 0.0131732 | 0.01491919 | 0.01896672 | 0.02167242
14 | 7 | 0.002411234 | 0.002706653 | 0.002588973 | 0.002804635 | 0.003120388 | 0.003597366 | 0.004038106 | 0.004781196 | 0.005865969 | 0.007196856 | 0.008988101 | 0.01122517 | 0.01401903
14 | 8 | 0.004413547 | 0.004335764 | 0.004335764 | 0.004413547 | 0.004374481 | 0.004413547 | 0.004910432 | 0.005661033 | 0.006132602 | 0.006762632 | 0.007391387 | 0.008988101 | 0.01092975
14 | 9 | 0.005463257 | 0.005661033 | 0.005414903 | 0.005463257 | 0.005762592 | 0.006468607 | 0.007133154 | 0.007936225 | 0.009231049 | 0.0102703 | 0.01142655 | 0.01377197 | 0.01704748
14 | 10 | 0.0100893 | 0.0102703 | 0.01064209 | 0.009823765 | 0.0105479 | 0.01064209 | 0.01163153 | 0.01194593 | 0.01427053 | 0.01465626 | 0.01559733 | 0.01913609 | 0.02225821
15 | 1
15 | 2
15 | 3
15 | 4
15 | 5
15 | 6
16 | 1
16 | 2
16 | 3
17 | 1
17 | 2
17 | 3
17 | 4
18 | 1 | 0.00080567 | 0.00080567 | 0.00087367 | 0.00092841 | 0.00092841 | 0.00100678 | 0.0010484 | 0.00109175 | 0.00111409 | 0.0011839 | 0.00128382 | 0.00150968 | 0.00147941 | 0.0016371 | 0.00173968 | 0.0020876 | 0.00231013 | 0.00271655 | 0.00288676 | 0.00288676
18 | 2 | 0.00111516 | 0.00148456 | 0.00201713 | 0.00257776 | 0.00343165 | 0.00475899 | 0.00620725 | 0.00793247 | 0.01034649 | 0.01349514 | 0.01689704 | 0.0211565 | 0.02595381 | 0.03056378 | 0.03526446 | 0.04152821 | 0.04415404
19 | 1 | 234.94 | 234.1 | 243.31 | 243.72 | 215.69 | 165.48 | 147.49 | 148.33 | 146.23 | 141.63 | 132.85 | 117.78
19 | 2 | 208.16 | 209 | 219.87 | 211.09 | 176.78 | 126.15 | 106.49 | 102.72 | 98.95 | 93.1 | 81.38 | 66.32
19 | 3 | 200.21 | 203.97 | 211.51 | 201.46 | 164.64 | 114.02 | 93.1 | 85.15 | 80.54 | 74.69 | 63.39 | 50.84
19 | 4 | 197.7 | 206.07 | 215.69 | 187.24 | 140.38 | 79.71 | 66.32 | 58.37 | 55.02 | 51.67
19 | 5 | 170.5 | 162.97 | 166.74 | 149.58 | 110.67 | 73.01 | 54.18
20 | 1a
20 | 2a
20 | 3a
20 | 4a
20 | 1b
20 | 2b
20 | 3b
20 | 4b
20 | 1c
20 | 2c
20 | 3c
20 | 4c
20 | 1d
20 | 2d
20 | 3d
20 | 4d
20 | 1e
20 | 2e
20 | 3e
20 | 4e
21 | 1a | 57.31 | 53.72 | 68.77 | 113.9 | 108.88 | 59.46 | 57.31 | 80.95
21 | 2a | 76.65 | 74.5 | 89.54 | 105.3 | 95.99 | 52.29 | 51.58 | 66.62
21 | 3a | 83.09 | 88.83 | 84.53 | 85.96 | 68.77 | 43.7 | 44.41 | 53.72
21 | 4a | 121.06 | 135.39 | 115.33 | 81.66 | 53.01 | 34.38 | 37.25 | 45.85
21 | 5a | 51.49 | 52.24 | 64.18 | 84.33 | 97.01 | 49.25 | 47.01 | 63.43
21 | 6a | 75.37 | 85.07 | 102.99 | 118.66 | 108.21 | 61.19 | 62.69 | 77.61
21 | 7a | 81.34 | 98.51 | 93.28 | 89.55 | 64.93 | 42.54 | 42.54 | 57.46
21 | 8a | 115.67 | 125.37 | 97.76 | 72.39 | 40.3 | 28.36 | 35.82 | 43.28
21 | 1b
21 | 2b
21 | 3b
21 | 4b
21 | 5b
21 | 6b
21 | 7b
21 | 8b
22 | 1
22 | 2
22 | 3
22 | 4
22 | 5
22 | 6
22 | 7
22 | 8
23 | 1 | 90 | 110 | 140 | 120 | 100 | 100 | 110
23 | 2 | 100 | 140 | 190 | 110 | 100 | 110 | 130
23 | 3 | 140 | 190 | 300 | 150 | 120 | 130 | 150
23 | 4 | 160 | 200 | 320 | 180 | 150 | 150 | 180
23 | 5 | 120 | 150 | 220 | 140 | 110 | 120 | 130
24 | 1
24 | 2
24 | 3
24 | 4
24 | 5
24 | 6
24 | 7
25 | 1
25 | 2
25 | 3
25 | 4
26 | 1a
26 | 2a
26 | 3a
26 | 4a
26 | 5a
26 | 1b
26 | 2b
26 | 3b
26 | 4b
26 | 5b
27 | 1
27 | 2
27 | 3
27 | 4
28 | 1
28 | 2
28 | 3
28 | 4
28 | 5
28 | 6
29 | 1
29 | 2
29 | 3
29 | 4
29 | 5
30 | 1 | 172.2 | 164.08 | 166.79 | 149.46 | 114.8 | 72.02 | 53.07 | 46.03 | 40.07 | 36.28 | 30.32 | 24.91 | 17.33
30 | 2 | 237.18 | 237.18 | 252.35 | 235.56 | 187.36 | 150 | 148.38 | 145.13 | 136.46 | 131.05 | 119.68 | 104.51 | 87.18
30 | 3 | 224.19 | 227.44 | 244.77 | 232.85 | 194.95 | 165.7 | 168.95 | 164.08 | 160.83 | 153.79 | 141.88 | 124.55 | 103.43
31 | 1
31 | 2
31 | 3
31 | 4
31 | 5
32 | 1 |  |  |  |  | 157.6
32 | 2 | 130.548 | 130.548 | 156.283 | 196.725 | 233.155 | 70.722 | 52.674 | 62.366
33 | 1 | 2.791e-06 | 6.415e-06 | 1.3796e-05 | 2.7757e-05 | 4.5734e-05 | 8.0542e-05 | 0.000120093 | 0.000185127 | 0.000295039 | 0.00043992 | 0.000678149 | 0.001011159 | 0.001507694 | 0.00217445 | 0.003242227 | 0.004834342 | 0.006523157 | 0.009407928 | 0.013124183 | 0.017129116 | 0.023112952 | 0.030166024 | 0.044979233 | 0.056782808 | 0.081894175
33 | 2 | 1.2076e-05 | 2.8697e-05 | 6.5959e-05 | 0.000132706 | 0.000258255 | 0.000398107 | 0.000678149 | 0.001045387 | 0.001666045 | 0.002484167 | 0.003582753 | 0.004997988 | 0.007208275 | 0.010396029 | 0.013124183 | 0.017129116 | 0.021624186 | 0.029178317 | 0.036835372 | 0.043506507 | 0.043506507 | 0.07168391 | 0.07168391 | 0.0904954 | 0.10688473
33 | 3 | 1.6295e-05 | 4.0032e-05 | 9.5129e-05 | 0.000179066 | 0.000326027 | 0.0005936 | 0.001011159 | 0.001507694 | 0.002402829 | 0.003582753 | 0.005167173 | 0.00745228 | 0.010747942 | 0.014502597 | 0.018308409 | 0.02822295 | 0.035629295 | 0.036835372 | 0.042082001 | 0.064870642 | 0.074110462 | 0.074110462 | 0.084666351 | 0.0904954 | 0.0904954
33 | 4 | 0.000537181 | 0.000749374 | 0.001011159 | 0.001194286 | 0.001558731 | 0.002034388 | 0.002568257 | 0.003582753 | 0.004676054 | 0.006309573 | 0.008801938 | 0.011111767 | 0.016025784 | 0.021624186 | 0.026405035 | 0.036835372 | 0.046501812 | 0.053125277 | 0.058704947 | 0.087532367 | 0.096725764 | 0.110502854 | 0.139501319 | 0.159371125 | 0.229850675
34 | 1 | 8.3941e-05 | 0.000120746 | 0.000185783 | 0.000267239 | 0.000411183 | 0.000632659 | 0.000960409 | 0.00141921 | 0.002154435 | 0.003270543 | 0.004768289 | 0.007046172 | 0.009734286 | 0.014002282 | 0.018329807 | 0.024320075 | 0.030575961 | 0.038441057 | 0.045182552 | 0.051003777
34 | 2 | 0.000129518 | 0.000179802 | 0.000255988 | 0.000369082 | 0.000545741 | 0.000796838 | 0.001239226 | 0.001855638 | 0.002709422 | 0.003761339 | 0.005156188 | 0.007068302 | 0.008649406 | 0.009937114 | 0.010992485 | 0.011856939 | 0.012789375 | 0.014327301 | 0.014509212 | 0.014693433
34 | 3 | 0.000212671 | 0.000286486 | 0.000401213 | 0.000576634 | 0.000786903 | 0.00116064 | 0.00168985 | 0.002366579 | 0.003445652 | 0.004952176 | 0.006935359 | 0.009464333 | 0.0124232 | 0.016097226 | 0.019804556 | 0.025005235 | 0.030764156 | 0.032822707 | 0.037362265
34 | 4 | 0.001948645 | 0.002133605 | 0.002428694 | 0.002693889 | 0.003027002 | 0.003490578 | 0.003922205 | 0.004464667 | 0.005148417 | 0.005785043 | 0.006500392 | 0.007304196 | 0.008101762 | 0.009342522 | 0.010634643 | 0.011494185 | 0.012585178 | 0.014141395 | 0.015685534 | 0.030368205
35 | 1
35 | 2
35 | 3
35 | 4
36 | 1
36 | 2
36 | 3
36 | 4
37 | 1
37 | 2
37 | 3
37 | 4
37 | 5
37 | 6
37 | 7
38 | 1
38 | 2
38 | 3
38 | 4
38 | 5
38 | 6
39 | 1
39 | 2
39 | 3
39 | 4
39 | 5
39 | 6
39 | 7
39 | 8
40 | 1
40 | 2
40 | 3
40 | 4
40 | 5
41 | 1 | 16.031 | 18.496 | 23.587 | 33.725 | 49.619 | 69.939 | 100 | 145.041 | 201.534 | 284.064 | 394.706 | 548.442 | 762.057 | 1074.128 | 1471.302 | 1958.509 | 2760.538 | 3727.594 | 5105.926 | 6700.188 | 9047.357 | 11703.695 | 15358.026 | 17719.326
41 | 2 | 102.902 | 151.399 | 213.399 | 305.121 | 436.266 | 597.582 | 806.923 | 1153.75 | 1513.994 | 2015.338 | 2682.696 | 3520.334 | 4553.917 | 6061.899 | 8069.234 | 10588.751 | 13503.14 | 17719.326 | 22596.297 | 28406.397 | 35710.426 | 45539.168 | 55634.17 | 61492.178
41 | 3 | 1014.405 | 1239.275 | 1513.994 | 1797.456 | 2259.63 | 3051.21 | 3891.008 | 5033.422 | 6418.794 | 8069.234 | 10438.391 | 13122.374 | 16734.105 | 20738.158 | 26826.958 | 34210.663 | 43007.121 | 54065.379 | 67001.875 | 77303.429 | 87922.369 | 105887.506 | 133113.96 | 210368.818
41 | 4 | 10144.045 | 10290.166 | 10588.751 | 10896 | 11052.951 | 11703.695 | 12216.773 | 12936.037 | 14095.105 | 15358.026 | 17467.712 | 19585.085 | 22596.297 | 27213.388 | 30951.609 | 35203.338 | 42396.421 | 51794.747 | 62377.944 | 71968.567 | 85443.104 | 105887.506 | 133113.96 | 195850.852
41 | 5 | 23926.655 | 22596.297 | 21339.908 | 21339.908 | 21339.908 | 20443.677 | 22596.297 | 22596.297 | 22921.786 | 24620.924 | 27213.388 | 29230.652 | 33245.979 | 36746.619 | 41794.392 | 48220.29 | 54844.166 | 64187.937 | 71968.567 | 85443.104 | 102901.655 | 122167.735 | 222754.295 | 347034.515
41 | 6 | 147130.213 | 125712.621 | 110529.514 | 97180.167 | 94439.848 | 86673.872 | 84229.813 | 77303.429 | 74056.847 | 70946.615 | 68946.038 | 66050.449 | 67967.006 | 67967.006 | 69939.174 | 67967.006 | 76205.721 | 78416.948 | 83033.751 | 85443.104 | 102901.655 | 85443.104 | 158036.631 | 296517.063
42 | 1a | 6.0701e-05 | 0.000108466 | 0.000176628 | 0.000294379 | 0.000447116 | 0.000711379 | 0.001105853 | 0.001641066 | 0.00249252 | 0.003449968 | 0.005363049 | 0.007958667 | 0.011274592 | 0.015972075 | 0.023702269 | 0.03131831 | 0.043348571 | 0.048684976 | 0.064328491 | 0.062852033 | 0.057277386
42 | 2a | 0.000101168 | 0.000176628 | 0.000287623 | 0.000468369 | 0.000663512 | 0.00096204 | 0.001603401 | 0.002168375 | 0.003217829 | 0.004558516 | 0.006609492 | 0.009363292 | 0.014221362 | 0.019684194 | 0.027885482 | 0.040431764 | 0.052197182 | 0.070589401 | 0.064328491 | 0.075681825 | 0.079279274
42 | 3a | 0.000468369 | 0.000633404 | 0.000876712 | 0.001158419 | 0.001719072 | 0.002324805 | 0.003217829 | 0.004887375 | 0.006764755 | 0.009148387 | 0.013264445 | 0.018359699 | 0.024259059 | 0.035173735 | 0.048684976 | 0.055962764 | 0.064328491 | 0.064328491 | 0.062852033 | 0.067386272 | 0.068969243
42 | 1b
42 | 2b
42 | 3b
43 | 1
43 | 2
43 | 3
44 | 1a
44 | 2a
44 | 3a
44 | 4a
44 | 5a
44 | 1b
44 | 2b
44 | 3b
44 | 4b
44 | 5b
45 | 1a | 1.957e-06 | 4.354e-06 | 8.799e-06 | 1.6681e-05 | 3.3177e-05 | 7.0343e-05 | 0.00015155 | 0.000359381 | 0.000812311 | 0.001
45 | 2a | 7.38e-06 | 1.3769e-05 | 2.8274e-05 | 5.6234e-05 | 0.000119231 | 0.000261016 | 0.000571406 | 0.00104914 | 0.001988892 | 0.003213249
45 | 3a | 2.1203e-05 | 4.217e-05 | 7.9943e-05 | 0.00016681 | 0.000337115 | 0.000714771 | 0.00158997 | 0.002333757 | 0.004084239 | 0.006289427
45 | 4a | 7.7426e-05 | 0.000139905 | 0.000256875 | 0.000471641 | 0.000865964 | 0.001694988 | 0.003162278 | 0.005274997 | 0.008941058 | 0.015647481
45 | 1b | 273.563 | 187.069 | 179.023 | 197.126 | 227.299 | 287.644 | 329.885 | 237.356 | 128.736 | 82.471 | 76.437 | 82.471 | 94.54 | 90.517 | 88.506 | 72.414
45 | 2b | 323.851 | 247.414 | 239.368 | 259.483 | 378.161 | 579.31 | 607.471 | 283.621 | 106.609 | 60.345 | 56.322 | 62.356 | 74.425 | 74.425 | 66.379 | 48.276
45 | 3b | 1013.793 | 716.092 | 603.448 | 726.149 | 812.644 | 885.057 | 804.598 | 448.563 | 191.092 | 120.69 | 92.529 | 76.437 | 70.402 | 64.368 | 60.345 | 50.287
45 | 4b | 1287.356 | 820.69 | 683.908 | 627.586 | 887.069 | 1315.517 | 975.575 | 364.08 | 150.862 | 80.46 | 66.379 | 66.379 | 80.46 | 72.414 | 60.345 | 50.287
46 | 1
46 | 2
46 | 3
46 | 4
46 | 5
46 | 6
47 | 1a
47 | 2
47 | 3
47 | 4a
47 | 5
47 | 1b
47 | 4b
48 | 1
48 | 2
48 | 3
48 | 4
48 | 5
48 | 6
48 | 7
48 | 8
48 | 9
48 | 10
48 | 11
48 | 12
49 | 1
49 | 2
49 | 3
49 | 4
50 | 1
50 | 2
50 | 3
50 | 4
51 | 1
51 | 2
51 | 3
51 | 4
51 | 5
51 | 6
51 | 7
52 | 1 | 30926.641 | 32548.263 | 34401.544 | 40193.05 | 50849.421 | 66138.996 | 72162.162 | 58262.548 | 47606.178 | 38339.768 | 33706.564 | 34169.884 | 42046.332
52 | 2 | 95096.525 | 110849.421 | 147683.398 | 108301.158 | 94633.205 | 85830.116 | 79111.969 | 72393.822 | 61042.471 | 52471.042 | 52007.722 | 52934.363 | 53861.004
52 | 3 |  | 132625.483 | 133320.463 | 81891.892 | 46911.197 | 34401.544 | 26525.097 | 22123.552 | 19575.29 | 18648.649 | 18416.988 | 17490.347 | 15405.405
52 | 4 |  | 132625.483 | 126138.996 | 60579.151 | 35328.185 | 25366.795 | 20501.931 | 16100.386 | 15405.405 | 14247.104 | 13320.463 | 12625.483 | 11235.521
53 | 1
53 | 2
53 | 3
53 | 4
53 | 5
54 | 1
54 | 2
54 | 3
54 | 4
55 | 1a
55 | 2a
55 | 3a
55 | 1b
55 | 2b
55 | 3b
55 | 1c
55 | 2c
55 | 3c
56 | 1a | 102343860.3 | 105005027.4 | 101558740.1 | 87960326.3 | 70536103.1 | 55271674.8 | 47139304.7 | 43870030.5 | 40410421.5 | 39285316.1 | 38289699.1 | 37128208.5 | 35817591.3 | 33677547.7 | 30080700.5
56 | 1b
57 | 1
57 | 2
58 | 1 | 0.005170715 | 0.0061764306 | 0.0076749788 | 0.0091677793 | 0.0118510391 | 0.0147263818 | 0.0186643129 | 0.0236552727 | 0.0282562759 | 0.0337521845 | 0.0395286991
58 | 2 | 0.002590473 | 0.0033486623 | 0.0041611271 | 0.005170715 | 0.0064252529 | 0.0081434076 | 0.0101191911 | 0.0123284674 | 0.0156251805 | 0.0194162192 | 0.0227392062
58 | 3 | 0.0001036185 | 0.0001478466 | 0.0002027835 | 0.0002951093 | 0.0004294703 | 0.0006250048 | 0.0009095647 | 0.0012724221 | 0.0018517463 | 0.0024414627 | 0.0030943258
58 | 4 | 8.505e-05 | 0.0001213523 | 0.0001538027 | 0.00021516 | 0.000306998 | 0.0004047661 | 0.0005662415 | 0.000824047 | 0.0010652321 | 0.0014901907 | 0.0019263453
58 | 5 | 2.052e-05 | 2.54987e-05 | 3.36191e-05 | 4.09591e-05 | 5.72991e-05 | 7.70535e-05 | 0.0001056851 | 0.0001507952 | 0.0002109528 | 0.0002781339 | 0.0004128387
59 | 1
59 | 2
59 | 3
59 | 4
59 | 5
59 | 6
60 | 1 | 524807460.2 | 399944749.8 | 474241985.3 | 601173737.5 | 736207097.5 | 543250331.5 | 506990708.3 | 443608643.9 | 665273156.2 | 490907876.2 | 17100153.2
60 | 2 | 45708819.0 | 39902490.2 | 44157044.7 | 52360043.7 | 81283051.6 | 48865235.9 | 45708819.0 | 37239170.6 | 36057864.3 | 20230191.8 | 2157744.4
60 | 3 | 2735268.7 | 3243396.2 | 4549880.6 | 3715352.3 | 5046613.0 | 3033891.2 | 2471724.1 | 2648500.1 | 3589219.3 | 2648500.1 | 125025.9
60 | 4 | 133967.7 | 164059 | 312607.9 | 659173.9 | 369828.2 | 215278.2 | 143218.8 | 164059 | 215278.2 | 200909.3 | 18113.4
60 | 5 | 27164.39 | 31117.16 | 63533.09 | 102093.9 | 18113.4 | 16368.17 | 13803.84 | 12882.5 | 14757.07 | 12882.5 | 1995.262
60 | 6 | 2999.163 | 3104.56 | 7762.471 | 26302.68 | 419.759 | 146.5548 | 40.45759
60 | 7 | 570.1643 | 532.1083 | 1472.313 | 2213.095 | 71.9449 | 25.17677 | 4.943107
60 | 8 | 60.8135 | 69.50243 | 220.2926 | 206.063 | 5.662393 | 1.230269 | 0.1721869
61 | 1 | 44645.373 | 24912.841 | 7495.726 | 3463.325 | 1804.404 | 924.108 | 278.044 | 14.536 | 11.046 | 7.071 | 4.154

## converted_MPa_Loss_modulus_fill
Study_id | Instance
1 | 1
1 | 2
1 | 3
1 | 4
1 | 5
2 | 1 | 0.0002628283 | 0.000377615 | 0.0005549608 | 0.000779477 | 0.001094824 | 0.001469647 | 0.001972795 | 0.002474245 | 0.002770913 | 0.00347523 | 0.00347523
2 | 2 | 3.501566e-05 | 4.918167e-05 | 6.753178e-05 | 9.065193e-05 | 0.0001362782 | 0.0002095615 | 0.0003010846 | 0.0004325791 | 0.0006804354 | 0.001 | 0.001469647
2 | 3 | 0.001145556 | 0.001469647 | 0.002209339 | 0.002965727 | 0.004358572 | 0.006262119 | 0.00859857 | 0.01235388 | 0.01658334 | 0.02550101 | 0.0401124
2 | 4 | 0.003719562 | 0.005466444 | 0.007506022 | 0.0110312 | 0.01696322 | 0.02550101 | 0.03833598 | 0.05895109 | 0.08862189 | 0.124475 | 0.2002808
3 | 1 | 1.81072e-05 | 2.257974e-05 | 2.815703e-05 | 3.619743e-05 | 5.25607e-05 | 6.406363e-05 | 7.574236e-05 | 8.819715e-05 | 0.0001019212 | 0.0001133824 | 0.0001280672 | 0.0001381961 | 0.0001537365 | 0.0001671631 | 0.0001763116 | 0.0001803841 | 0.0001873817 | 0.0001946508 | 0.0001991469 | 0.0002037469 | 0.0001991469 | 0.0002037469 | 0.0002084531
3 | 2 | 6.554339e-05 | 6.214246e-05 | 6.554339e-05 | 7.072725e-05 | 8.235737e-05 | 9.373479e-05 | 0.000106684 | 0.0001242267 | 0.0001381961 | 0.0001560948 | 0.0001697274 | 0.0001831513 | 0.0002068724 | 0.0002181941 | 0.0002318939 | 0.000244585 | 0.0002599417 | 0.0002700256 | 0.0002762627 | 0.0002891725 | 0.0002936085 | 0.0003144276 | 0.0003216903
3 | 3 | 0.0001514137 | 0.0001514137 | 0.0001525707 | 0.0001525707 | 0.0001684404 | 0.0001845507 | 0.0001917099 | 0.0002068724 | 0.0002215412 | 0.0002372502 | 0.0002521465 | 0.0002720888 | 0.0002869797 | 0.0003073288 | 0.0003216903 | 0.0003341696 | 0.0003418883 | 0.0003551511 | 0.0003633545 | 0.0003717474 | 0.0003717474 | 0.0003803341 | 0.0003891192
3 | 4 | 4.279618e-05 | 6.02789e-05 | 9.023435e-05 | 0.0001083205 | 0.0001300318 | 0.0001572875 | 0.0001684404 | 0.0001888135 | 0.0002053037 | 0.000223234 | 0.0002354512 | 0.0002521465 | 0.0002700256 | 0.0002783736 | 0.0002848036 | 0.0002958519 | 0.0003026856 | 0.0003026856 | 0.0003073288 | 0.0003168301 | 0.0003168301 | 0.0003144276 | 0.0003316356
4 | 1 | 6.038824e-06 | 9.783093e-06 | 1.730196e-05 | 2.993577e-05 | 4.7445e-05 | 7.040752e-05 | 9.783093e-05 | 0.0001550516 | 0.0002300937 | 0.0003197142 | 0.00047445 | 0.0007356423 | 0.001115884 | 0.001516884 | 0.002154435 | 0.00286512 | 0.004069338 | 0.004957219 | 0.006592462 | 0.007686246 | 0.008767124
4 | 2 | 2.351953e-05 | 3.414549e-05 | 5.067128e-05 | 7.686246e-05 | 0.000109168 | 0.0001620033 | 0.0002251028 | 0.0003340485 | 0.00047445 | 0.0006309573 | 0.0009160196 | 0.001359356 | 0.001807769 | 0.002511886 | 0.00364674 | 0.004957219 | 0.006309573 | 0.008030857 | 0.01022172 | 0.01301025 | 0.01550516
4 | 3 | 6.038824e-05 | 7.519526e-05 | 0.0001044835 | 0.0001329871 | 0.000188882 | 0.0002742175 | 0.0003727594 | 0.0005179475 | 0.0007040752 | 0.0009570891 | 0.001329871 | 0.00184785 | 0.002511886 | 0.003268028 | 0.004641589 | 0.006038824 | 0.007856662 | 0.01022172 | 0.01301025 | 0.01584893 | 0.01807769
5 | 1 | 3.408738e-05 | 3.249295e-05 | 3.576005e-05 | 3.87322e-05 | 4.331276e-05 | 5.000681e-05 | 5.773543e-05 | 6.665853e-05 | 7.454173e-05 | 8.744754e-05 | 0.0001042391 | 0.0001184429 | 0.0001389495 | 0.0001604244 | 0.0001822842 | 0.000213844 | 0.0002468939 | 0.00028964 | 0.0003397869 | 0.0003986161 | 0.0004602228 | 0.0005313509 | 0.00063338 | 0.0007550006 | 0.0008442887 | 0.000990465 | 0.001143543 | 0.001341531 | 0.001430012 | 0.001846277 | 0.002272215 | 0.002581831 | 0.002933637 | 0.003387035 | 0.003910506 | 0.004514881 | 0.005048821 | 0.005556469 | 0.006115159 | 0.00651849 | 0.00651849 | 0.005130088 | 0.01726516
5 | 2 | 0.0003564602 | 0.0003986161 | 0.0004317465 | 0.0004529323 | 0.0004751576 | 0.0004828059 | 0.0004602228 | 0.0004828059 | 0.0004828059 | 0.0005313509 | 0.0005313509 | 0.0005574242 | 0.000548594 | 0.000643575 | 0.0006233465 | 0.0006233465 | 0.0006539341 | 0.0006539341 | 0.0007196857 | 0.0007795014 | 0.0008578785 | 0.0008177515 | 0.0008442887 | 0.0009441363 | 0.001022607 | 0.0011076 | 0.001218966 | 0.001320279 | 0.001430012 | 0.001599129 | 0.001788246 | 0.00196805 | 0.002131622 | 0.002345951 | 0.002540932 | 0.002796417 | 0.002887165 | 0.003127128 | 0.003177463 | 0.003177463 | 0.002980857 | 0.00361043 | 0.004736426
5 | 3 | 0.0001881996 | 0.0002207836 | 0.000259009 | 0.0002990392 | 0.0003508135 | 0.000386087 | 0.0004828059 | 0.0005399036 | 0.0006037539 | 0.0006644599 | 0.0007312699 | 0.0008309142 | 0.00092918 | 0.001055792 | 0.001180652 | 0.001407359 | 0.001548866 | 0.001759918 | 0.001999728 | 0.00223622 | 0.002500681 | 0.002752118 | 0.003228608 | 0.003553237 | 0.003973451 | 0.00444336 | 0.00489013 | 0.005296567 | 0.00651849 | 0.007060266 | 0.00777016 | 0.00897105 | 0.01019346 | 0.01104068 | 0.01176888 | 0.01295221 | 0.01358778 | 0.0151947 | 0.01619688 | 0.01726516 | 0.01754306 | 0.01699166 | 0.01274703
5 | 4 | 3.898604e-05 | 4.443521e-05 | 4.982453e-05 | 5.496128e-05 | 6.162724e-05 | 7.024104e-05 | 7.622585e-05 | 8.408449e-05 | 9.428266e-05 | 0.0001023159 | 0.0001147253 | 0.0001245003 | 0.0001396003 | 0.0001514948 | 0.0001671134 | 0.0001936118 | 0.0002101083 | 0.0002355912 | 0.0002685204 | 0.0003010878 | 0.000332129 | 0.0003847931 | 0.0004385766 | 0.0004759451 | 0.0005336699 | 0.0005886896 | 0.0006284858 | 0.0007401473 | 0.0008435996 | 0.0009154776 | 0.00106064 | 0.001169989 | 0.001269677 | 0.001519911 | 0.001622659 | 0.001732353 | 0.001974488 | 0.002007044 | 0.002107966 | 0.00178995 | 0.001249082 | 0.0006600887 | 0.006622512
5 | 5 | 6.042964e-06 | 6.887604e-06 | 7.850302e-06 | 8.245048e-06 | 9.709926e-06 | 1.124958e-05 | 1.282196e-05 | 1.346671e-05 | 1.534898e-05 | 1.8076e-05 | 1.993958e-05 | 2.235794e-05 | 2.590313e-05 | 2.811018e-05 | 3.310445e-05 | 3.592508e-05 | 4.094642e-05 | 4.591259e-05 | 5.319273e-05 | 6.367622e-05 | 7.139917e-05 | 8.137882e-05 | 8.976871e-05 | 0.0001006563 | 0.0001166169 | 0.0001286397 | 0.0001514948 | 0.0001671134 | 0.0001873817 | 0.0002243119 | 0.0002556645 | 0.0002913994 | 0.0003267417 | 0.0003663705 | 0.0004041421 | 0.0004041421 | 0.000417579 | 0.0003785515 | 0.0002243119 | 0.0002556645 | 0.001026511 | 0.003121175 | 0.009646616
5 | 6 | 7.979738e-06 | 6.557848e-06 | 6.142601e-06 | 5.848513e-06 | 6.24388e-06 | 6.665974e-06 | 7.474455e-06 | 8.245048e-06 | 8.947558e-06 | 1.106711e-05 | 1.346671e-05 | 1.485508e-05 | 1.749435e-05 | 2.094222e-05 | 2.386937e-05 | 2.857366e-05 | 3.203921e-05 | 3.711951e-05 | 4.516786e-05 | 5.319273e-05 | 6.367622e-05 | 7.257641e-05 | 8.408449e-05 | 0.0001006563 | 0.0001224808 | 0.0001373359 | 0.0001591126 | 0.0001968041 | 0.0002280103 | 0.0002556645 | 0.000296204 | 0.0003431716 | 0.0004108056 | 0.0004606301 | 0.0005164975 | 0.0005514133 | 0.0005886896 | 0.0005886896 | 0.0004759451 | 0.0005081196 | 0.0007163308 | 0.00292354 | 0.009336207
6 | 1
6 | 2
6 | 3
6 | 4
7 | 1 | 3.948322e-05 | 0.0001131909 | 0.0003178646 | 0.0007567001 | 0.001465275 | 0.002506704 | 0.004030706 | 0.006091908 | 0.008477174 | 0.01179638 | 0.0160797 | 0.02103149 | 0.02639518 | 0.03312679 | 0.04072541 | 0.04072541 | 0.04609747 | 0.050067 | 0.05906095 | 0.06414678 | 0.06685165 | 0.07112429
7 | 2 | 0.007186249 | 0.01108774 | 0.01936402 | 0.033818 | 0.05667131 | 0.09112578 | 0.1294517 | 0.1527061 | 0.180138 | 0.2214581 | 0.2779369
8 | 1 | 436.8938 | 406.8542 | 365.7628 | 306.6839 | 217.6789 | 146.8497 | 120.041 | 108.1697 | 91.4103 | 74.13558 | 60.21593 | 45.875 | 35.09063 | 19.39072
8 | 2 | 459.8862 | 430.4195 | 382.5575 | 329.0569 | 245.0557 | 173.5836 | 145.671 | 124.1281 | 99.46486 | 79.3242 | 66.1062 | 57.08232 | 48.0347 | 37.19829
8 | 3 | 404.2861 | 386.2841 | 383.7337 | 343.1691 | 281.0177 | 204.1552 | 169.9094 | 172.1326 | 157.7043 | 124.7754 | 108.0356 | 92.49453 | 79.99463 | 58.36365
8 | 4 | 232.2986 | 217.0004 | 200.0908 | 172.312 | 137.4035 | 103.2329 | 79.92594 | 64.68791 | 51.47408 | 46.25798 | 41.99935 | 40.79295 | 31.95764 | 20.27991
9 | 1 | 283.0924 | 294.9026 | 292.9955 | 295.8392 | 301.93 | 357.7131 | 296.1106 | 152.3898 | 83.10207 | 48.48974 | 36.0436 | 27.55308 | 22.3029 | 18.82243
9 | 2 | 69.91907 | 67.32482 | 76.94265 | 78.41825 | 108.7224 | 199.0162 | 240.4327 | 128.1989 | 66.33197 | 32.85423 | 25.29613 | 22.42674 | 20.01443 | 17.6735
9 | 3 | 207.8703 | 198.2653 | 195.2384 | 200.1221 | 212.0058 | 288.3734 | 305.1238 | 177.6432 | 97.2882 | 60.30066 | 45.90316 | 33.70388 | 28.10276 | 22.24636
9 | 4 | 187.5988 | 189.9522 | 182.5858 | 192.8574 | 220.0018 | 299.3939 | 327.8495 | 186.1775 | 99.15523 | 61.2957 | 44.948 | 39.4582 | 19.14378
11 | 1a
11 | 2a
11 | 3a
11 | 4a
11 | 1b | 55.42961 | 61.25093 | 75.8329 | 89.91086 | 82.18321 | 66.22711 | 63.50484 | 68.99108 | 79.46477 | 90.22908 | 91.23714 | 81.50979 | 74.21906
11 | 2b | 41.86677 | 53.41622 | 62.83911 | 80.6438 | 74.78756 | 66.31971 | 62.42682 | 64.92014 | 69.87323 | 69.02204 | 62.70712 | 57.13477 | 52.0997
11 | 3b | 39.54574 | 47.97394 | 58.44844 | 72.46826 | 62.76236 | 52.99894 | 49.58164 | 53.72871 | 60.08808 | 59.54983 | 54.76295 | 49.38588 | 44.64919
11 | 4b | 32.23048 | 34.75555 | 41.64829 | 49.3271 | 46.98657 | 47.38344 | 49.21226 | 46.51865 | 49.28379 | 47.81121 | 42.74035 | 38.27528 | 35.94307
12 | 1a
12 | 2a
12 | 3a
12 | 4a
12 | 5a
12 | 1b | 183.0256 | 184.9651 | 228.2786 | 523.6541 | 317.043 | 171.2536 | 239.7365 | 209.452
12 | 2b | 188.9714 | 166.5188 | 231.8203 | 602.2132 | 195.833 | 123.7519 | 150.758 | 137.3684
12 | 3b | 175.0135 | 142.8148 | 267.9532 | 643.0154 | 183.566 | 134.4212 | 163.5483 | 136.3437
12 | 4b | 221.0958 | 192.0179 | 269.4144 | 560.2661 | 343.999 | 211.2942 | 311.6651 | 287.772
12 | 5b | 128.1671 | 176.5535 | 271.4331 | 570.817 | 217.4178 | 150.7977 | 198.3544 | 190.1236
13 | 1
13 | 2
13 | 3
13 | 4
13 | 5
13 | 6
13 | 7
13 | 8
14 | 1 | 0.001294104 | 0.001863246 | 0.002755209 | 0.003862538 | 0.005414903 | 0.007727357 | 0.0102703 | 0.01401903 | 0.01782236 | 0.02225821 | 0.02730822 | 0.03176366 | 0.03694601
14 | 2 | 0.001102735 | 0.001491919 | 0.002148059 | 0.00298472 | 0.004147253 | 0.005918351 | 0.008150733 | 0.01112581 | 0.01478714 | 0.01879885 | 0.02306399 | 0.02906166 | 0.03533967
14 | 3 | 0.001846755 | 0.002326994 | 0.003011373 | 0.003862538 | 0.005272394 | 0.006702778 | 0.008908543 | 0.01142655 | 0.01452653 | 0.01766462 | 0.02167242 | 0.02612091 | 0.03092769
14 | 4 | 0.002167242 | 0.002432766 | 0.002635418 | 0.003350398 | 0.004038106 | 0.004696937 | 0.005711585 | 0.007007448 | 0.008597316 | 0.01045454 | 0.01260045 | 0.01532245 | 0.01879885
14 | 5 | 0.003380319 | 0.003533969 | 0.004823895 | 0.005414903 | 0.006702778 | 0.008150733 | 0.01036201 | 0.01271296 | 0.01545928 | 0.01930698 | 0.02389892 | 0.02932119 | 0.03471687
14 | 6 | 0.003176366 | 0.003931829 | 0.004335764 | 0.005043161 | 0.006132602 | 0.007070023 | 0.008521218 | 0.009823765 | 0.01142655 | 0.0131732 | 0.01491919 | 0.01896672 | 0.02167242
14 | 7 | 0.002411234 | 0.002706653 | 0.002588973 | 0.002804635 | 0.003120388 | 0.003597366 | 0.004038106 | 0.004781196 | 0.005865969 | 0.007196856 | 0.008988101 | 0.01122517 | 0.01401903
14 | 8 | 0.004413547 | 0.004335764 | 0.004335764 | 0.004413547 | 0.004374481 | 0.004413547 | 0.004910432 | 0.005661033 | 0.006132602 | 0.006762632 | 0.007391387 | 0.008988101 | 0.01092975
14 | 9 | 0.005463257 | 0.005661033 | 0.005414903 | 0.005463257 | 0.005762592 | 0.006468607 | 0.007133154 | 0.007936225 | 0.009231049 | 0.0102703 | 0.01142655 | 0.01377197 | 0.01704748
14 | 10 | 0.0100893 | 0.0102703 | 0.01064209 | 0.009823765 | 0.0105479 | 0.01064209 | 0.01163153 | 0.01194593 | 0.01427053 | 0.01465626 | 0.01559733 | 0.01913609 | 0.02225821
15 | 1
15 | 2
15 | 3
15 | 4
15 | 5
15 | 6
16 | 1
16 | 2
16 | 3
17 | 1
17 | 2
17 | 3
17 | 4
18 | 1 | 0.00080567 | 0.00080567 | 0.00087367 | 0.00092841 | 0.00092841 | 0.00100678 | 0.0010484 | 0.00109175 | 0.00111409 | 0.0011839 | 0.00128382 | 0.00150968 | 0.00147941 | 0.0016371 | 0.00173968 | 0.0020876 | 0.00231013 | 0.00271655 | 0.00288676 | 0.00288676
18 | 2 | 0.00111516 | 0.00148456 | 0.00201713 | 0.00257776 | 0.00343165 | 0.00475899 | 0.00620725 | 0.00793247 | 0.01034649 | 0.01349514 | 0.01689704 | 0.0211565 | 0.02595381 | 0.03056378 | 0.03526446 | 0.04152821 | 0.04415404
19 | 1 | 234.94 | 234.1 | 243.31 | 243.72 | 215.69 | 165.48 | 147.49 | 148.33 | 146.23 | 141.63 | 132.85 | 117.78
19 | 2 | 208.16 | 209 | 219.87 | 211.09 | 176.78 | 126.15 | 106.49 | 102.72 | 98.95 | 93.1 | 81.38 | 66.32
19 | 3 | 200.21 | 203.97 | 211.51 | 201.46 | 164.64 | 114.02 | 93.1 | 85.15 | 80.54 | 74.69 | 63.39 | 50.84
19 | 4 | 197.7 | 206.07 | 215.69 | 187.24 | 140.38 | 79.71 | 66.32 | 58.37 | 55.02 | 51.67
19 | 5 | 170.5 | 162.97 | 166.74 | 149.58 | 110.67 | 73.01 | 54.18
20 | 1a
20 | 2a
20 | 3a
20 | 4a
20 | 1b
20 | 2b
20 | 3b
20 | 4b
20 | 1c
20 | 2c
20 | 3c
20 | 4c
20 | 1d
20 | 2d
20 | 3d
20 | 4d
20 | 1e
20 | 2e
20 | 3e
20 | 4e
21 | 1a | 57.31 | 53.72 | 68.77 | 113.9 | 108.88 | 59.46 | 57.31 | 80.95
21 | 2a | 76.65 | 74.5 | 89.54 | 105.3 | 95.99 | 52.29 | 51.58 | 66.62
21 | 3a | 83.09 | 88.83 | 84.53 | 85.96 | 68.77 | 43.7 | 44.41 | 53.72
21 | 4a | 121.06 | 135.39 | 115.33 | 81.66 | 53.01 | 34.38 | 37.25 | 45.85
21 | 5a | 51.49 | 52.24 | 64.18 | 84.33 | 97.01 | 49.25 | 47.01 | 63.43
21 | 6a | 75.37 | 85.07 | 102.99 | 118.66 | 108.21 | 61.19 | 62.69 | 77.61
21 | 7a | 81.34 | 98.51 | 93.28 | 89.55 | 64.93 | 42.54 | 42.54 | 57.46
21 | 8a | 115.67 | 125.37 | 97.76 | 72.39 | 40.3 | 28.36 | 35.82 | 43.28
21 | 1b
21 | 2b
21 | 3b
21 | 4b
21 | 5b
21 | 6b
21 | 7b
21 | 8b
22 | 1
22 | 2
22 | 3
22 | 4
22 | 5
22 | 6
22 | 7
22 | 8
23 | 1 | 90 | 110 | 140 | 120 | 100 | 100 | 110
23 | 2 | 100 | 140 | 190 | 110 | 100 | 110 | 130
23 | 3 | 140 | 190 | 300 | 150 | 120 | 130 | 150
23 | 4 | 160 | 200 | 320 | 180 | 150 | 150 | 180
23 | 5 | 120 | 150 | 220 | 140 | 110 | 120 | 130
24 | 1
24 | 2
24 | 3
24 | 4
24 | 5
24 | 6
24 | 7
25 | 1
25 | 2
25 | 3
25 | 4
26 | 1a
26 | 2a
26 | 3a
26 | 4a
26 | 5a
26 | 1b | 83.76726 | 138.7804 | 215.8013 | 348.6553 | 370.6277 | 250.7746 | 151.5118 | 89.3891 | 80.83911 | 108.498 | 122.875 | 130.6052
26 | 2b | 54.15859 | 110.9096 | 255.5873 | 538.5059 | 585.312 | 429.6007 | 265.0553 | 166.9624 | 134.1451 | 144.2521 | 166.1969 | 190.5456
26 | 3b | 47.018872 | 68.349066 | 154.858494 | 278.150949 | 431.424609 | 399.099021 | 260.122668 | 159.58026 | 123.820775 | 130.754712 | 150.466995 | 171.698345
26 | 4b | 50.84906 | 87.136805 | 191.7736 | 370.471684 | 427.132068 | 319.952818 | 182.264184 | 120.650976 | 126.396226 | 153.636813 | 172.886868 | 192.30204
26 | 5b | 60.25944 | 118.20755 | 193.094347 | 367.500035 | 490.330115 | 377.207679 | 210.297186 | 119.957565 | 103.316073 | 130.754712 | 158.292475 | 170.443556
27 | 1 | 36.05041 | 35.65966 | 34.18488 | 31.764696 | 24.45378 | 18.756304 | 17.142864 | 17.243694 | 18.857146 | 20.760516 | 23.999988 | 27.390747
27 | 2 | 133.512608 | 138.403368 | 128.722704 | 117.529427 | 91.56304 | 68.168074 | 58.386552 | 65.42016 | 70.789914 | 74.73529 | 76.878123 | 81.756306
27 | 3 | 179.55882 | 179.621858 | 174.705888 | 151.941174 | 124.058828 | 89.2437 | 76.941172 | 82.94118 | 89.05464 | 99.07566 | 99.806686 | 104.268912
27 | 4 | 214.78992 | 202.68908 | 190.58823 | 180.907558 | 160.613462 | 136.588253 | 113.06724 | 102.844523 | 93.176468 | 93.529418 | 98.319325 | 106.462158
28 | 1
28 | 2
28 | 3
28 | 4
28 | 5
28 | 6
29 | 1
29 | 2
29 | 3
29 | 4
29 | 5
30 | 1 | 172.2 | 164.08 | 166.79 | 149.46 | 114.8 | 72.02 | 53.07 | 46.03 | 40.07 | 36.28 | 30.32 | 24.91 | 17.33
30 | 2 | 237.18 | 237.18 | 252.35 | 235.56 | 187.36 | 150 | 148.38 | 145.13 | 136.46 | 131.05 | 119.68 | 104.51 | 87.18
30 | 3 | 224.19 | 227.44 | 244.77 | 232.85 | 194.95 | 165.7 | 168.95 | 164.08 | 160.83 | 153.79 | 141.88 | 124.55 | 103.43
31 | 1
31 | 2
31 | 3
31 | 4
31 | 5
32 | 1
32 | 2 | 130.548 | 130.548 | 156.283 | 196.725 | 233.155 | 70.722 | 52.674 | 62.366
33 | 1 | 2.791e-06 | 6.415e-06 | 1.3796e-05 | 2.7757e-05 | 4.5734e-05 | 8.0542e-05 | 0.000120093 | 0.000185127 | 0.000295039 | 0.00043992 | 0.000678149 | 0.001011159 | 0.001507694 | 0.00217445 | 0.003242227 | 0.004834342 | 0.006523157 | 0.009407928 | 0.013124183 | 0.017129116 | 0.023112952 | 0.030166024 | 0.044979233 | 0.056782808 | 0.081894175
33 | 2 | 1.2076e-05 | 2.8697e-05 | 6.5959e-05 | 0.000132706 | 0.000258255 | 0.000398107 | 0.000678149 | 0.001045387 | 0.001666045 | 0.002484167 | 0.003582753 | 0.004997988 | 0.007208275 | 0.010396029 | 0.013124183 | 0.017129116 | 0.021624186 | 0.029178317 | 0.036835372 | 0.043506507 | 0.043506507 | 0.07168391 | 0.07168391 | 0.0904954 | 0.10688473
33 | 3 | 1.6295e-05 | 4.0032e-05 | 9.5129e-05 | 0.000179066 | 0.000326027 | 0.0005936 | 0.001011159 | 0.001507694 | 0.002402829 | 0.003582753 | 0.005167173 | 0.00745228 | 0.010747942 | 0.014502597 | 0.018308409 | 0.02822295 | 0.035629295 | 0.036835372 | 0.042082001 | 0.064870642 | 0.074110462 | 0.074110462 | 0.084666351 | 0.0904954 | 0.0904954
33 | 4 | 0.000537181 | 0.000749374 | 0.001011159 | 0.001194286 | 0.001558731 | 0.002034388 | 0.002568257 | 0.003582753 | 0.004676054 | 0.006309573 | 0.008801938 | 0.011111767 | 0.016025784 | 0.021624186 | 0.026405035 | 0.036835372 | 0.046501812 | 0.053125277 | 0.058704947 | 0.087532367 | 0.096725764 | 0.110502854 | 0.139501319 | 0.159371125 | 0.229850675
34 | 1 | 8.3941e-05 | 0.000120746 | 0.000185783 | 0.000267239 | 0.000411183 | 0.000632659 | 0.000960409 | 0.00141921 | 0.002154435 | 0.003270543 | 0.004768289 | 0.007046172 | 0.009734286 | 0.014002282 | 0.018329807 | 0.024320075 | 0.030575961 | 0.038441057 | 0.045182552 | 0.051003777
34 | 2 | 0.000129518 | 0.000179802 | 0.000255988 | 0.000369082 | 0.000545741 | 0.000796838 | 0.001239226 | 0.001855638 | 0.002709422 | 0.003761339 | 0.005156188 | 0.007068302 | 0.008649406 | 0.009937114 | 0.010992485 | 0.011856939 | 0.012789375 | 0.014327301 | 0.014509212 | 0.014693433
34 | 3 | 0.000212671 | 0.000286486 | 0.000401213 | 0.000576634 | 0.000786903 | 0.00116064 | 0.00168985 | 0.002366579 | 0.003445652 | 0.004952176 | 0.006935359 | 0.009464333 | 0.0124232 | 0.016097226 | 0.019804556 | 0.025005235 | 0.030764156 | 0.032822707 | 0.037362265
34 | 4 | 0.001948645 | 0.002133605 | 0.002428694 | 0.002693889 | 0.003027002 | 0.003490578 | 0.003922205 | 0.004464667 | 0.005148417 | 0.005785043 | 0.006500392 | 0.007304196 | 0.008101762 | 0.009342522 | 0.010634643 | 0.011494185 | 0.012585178 | 0.014141395 | 0.015685534 | 0.030368205
35 | 1
35 | 2
35 | 3
35 | 4
36 | 1
36 | 2
36 | 3
36 | 4
37 | 1 | 139.66834 | 136.443879 | 131.710782 | 106.263314 | 78.65971 | 65.573379 | 71.098571 | 84.807216 | 92.771208 | 91.112949 | 79.9281 | 56.835297 | 40.2158
37 | 2 | 129.909342 | 125.269795 | 123.322312 | 105.643152 | 79.92087 | 65.246769 | 73.298575 | 85.7194 | 92.637402 | 92.246769 | 80.590692 | 55.656084
37 | 3 | 149.44822 | 142.023754 | 130.89208 | 111.405756 | 83.169065 | 66.348928 | 71.350344 | 84.269769 | 89.176956 | 81.826608 | 59.710754 | 38.46042
37 | 4 | 155.971959 | 145.192794 | 146.21439 | 124.9784 | 93.610803 | 80.265479 | 80.365464 | 94.184913 | 104.838116 | 105.033844 | 98.936692 | 79.763294 | 50.210112
37 | 5 | 146.15828 | 140.40288 | 137.816548 | 115.7698 | 78.3669 | 67.0187 | 74.978424 | 90.557549 | 101.289949 | 95.210776 | 72.248217 | 48.405708 | 29.8532
37 | 6 | 168.317253 | 162.705738 | 157.363289 | 135.54606 | 100.166912 | 85.44603 | 91.754672 | 105.907932 | 108.3597 | 89.582768 | 63.288519 | 40.798552
37 | 7 | 137.154675 | 134.857548 | 131.414374 | 110.564755 | 84.767638 | 70.012956 | 70.413682 | 83.268335 | 98.432355 | 103.154645 | 95.743128 | 81.0791 | 66.320155
38 | 1
38 | 2
38 | 3
38 | 4
38 | 5
38 | 6
39 | 1
39 | 2
39 | 3
39 | 4
39 | 5
39 | 6
39 | 7
39 | 8
40 | 1 | 144.528438 | 188.26394 | 13.43235 | 0.655332 | 0.344224 | 0.34488
40 | 2 | 270.171037 | 316.477638 | 26.684988 | 1.197361 | 0.6204 | 0.40975
40 | 3 | 202.646205 | 261.505728 | 40.158042 | 2.99727 | 1.55268 | 1.45503
40 | 4 | 239.7648 | 225.2046 | 66.921264 | 5.462576 | 3.128316 | 2.602432
40 | 5 | 161.282772 | 139.872474 | 103.87773 | 11.789022 | 6.634544 | 6.310998
41 | 1 | 16.031 | 18.496 | 23.587 | 33.725 | 49.619 | 69.939 | 100 | 145.041 | 201.534 | 284.064 | 394.706 | 548.442 | 762.057 | 1074.128 | 1471.302 | 1958.509 | 2760.538 | 3727.594 | 5105.926 | 6700.188 | 9047.357 | 11703.695 | 15358.026 | 17719.326
41 | 2 | 102.902 | 151.399 | 213.399 | 305.121 | 436.266 | 597.582 | 806.923 | 1153.75 | 1513.994 | 2015.338 | 2682.696 | 3520.334 | 4553.917 | 6061.899 | 8069.234 | 10588.751 | 13503.14 | 17719.326 | 22596.297 | 28406.397 | 35710.426 | 45539.168 | 55634.17 | 61492.178
41 | 3 | 1014.405 | 1239.275 | 1513.994 | 1797.456 | 2259.63 | 3051.21 | 3891.008 | 5033.422 | 6418.794 | 8069.234 | 10438.391 | 13122.374 | 16734.105 | 20738.158 | 26826.958 | 34210.663 | 43007.121 | 54065.379 | 67001.875 | 77303.429 | 87922.369 | 105887.506 | 133113.96 | 210368.818
41 | 4 | 10144.045 | 10290.166 | 10588.751 | 10896 | 11052.951 | 11703.695 | 12216.773 | 12936.037 | 14095.105 | 15358.026 | 17467.712 | 19585.085 | 22596.297 | 27213.388 | 30951.609 | 35203.338 | 42396.421 | 51794.747 | 62377.944 | 71968.567 | 85443.104 | 105887.506 | 133113.96 | 195850.852
41 | 5 | 23926.655 | 22596.297 | 21339.908 | 21339.908 | 21339.908 | 20443.677 | 22596.297 | 22596.297 | 22921.786 | 24620.924 | 27213.388 | 29230.652 | 33245.979 | 36746.619 | 41794.392 | 48220.29 | 54844.166 | 64187.937 | 71968.567 | 85443.104 | 102901.655 | 122167.735 | 222754.295 | 347034.515
41 | 6 | 147130.213 | 125712.621 | 110529.514 | 97180.167 | 94439.848 | 86673.872 | 84229.813 | 77303.429 | 74056.847 | 70946.615 | 68946.038 | 66050.449 | 67967.006 | 67967.006 | 69939.174 | 67967.006 | 76205.721 | 78416.948 | 83033.751 | 85443.104 | 102901.655 | 85443.104 | 158036.631 | 296517.063
42 | 1a | 6.0701e-05 | 0.000108466 | 0.000176628 | 0.000294379 | 0.000447116 | 0.000711379 | 0.001105853 | 0.001641066 | 0.00249252 | 0.003449968 | 0.005363049 | 0.007958667 | 0.011274592 | 0.015972075 | 0.023702269 | 0.03131831 | 0.043348571 | 0.048684976 | 0.064328491 | 0.062852033 | 0.057277386
42 | 2a | 0.000101168 | 0.000176628 | 0.000287623 | 0.000468369 | 0.000663512 | 0.00096204 | 0.001603401 | 0.002168375 | 0.003217829 | 0.004558516 | 0.006609492 | 0.009363292 | 0.014221362 | 0.019684194 | 0.027885482 | 0.040431764 | 0.052197182 | 0.070589401 | 0.064328491 | 0.075681825 | 0.079279274
42 | 3a | 0.000468369 | 0.000633404 | 0.000876712 | 0.001158419 | 0.001719072 | 0.002324805 | 0.003217829 | 0.004887375 | 0.006764755 | 0.009148387 | 0.013264445 | 0.018359699 | 0.024259059 | 0.035173735 | 0.048684976 | 0.055962764 | 0.064328491 | 0.064328491 | 0.062852033 | 0.067386272 | 0.068969243
42 | 1b | 0.01708396 | 0.0175336425 | 0.01888576 | 0.02346447 | 0.03126004733 | 0.02848525 | 0.02223992 | 0.02016486093 | 0.02051713824 | 0.02289796 | 0.02926937 | 0.04267676 | 0.06062798901 | 0.09240175 | 0.1453384
42 | 2b | 0.03013431 | 0.03243676 | 0.03065808 | 0.03573199 | 0.03983133172 | 0.03397879 | 0.02509365336 | 0.02120319 | 0.02081602 | 0.0245706744 | 0.03213685 | 0.04794815 | 0.07640359 | 0.1063148 | 0.160862
42 | 3b | 0.03013431 | 0.03243676 | 0.03065808 | 0.03573199 | 0.04715932 | 0.03919829 | 0.02509365336 | 0.02120319 | 0.02081602 | 0.0245706744 | 0.03213685 | 0.04794815 | 0.07640359 | 0.1063148 | 0.3120201
43 | 1
43 | 2
43 | 3
44 | 1a
44 | 2a
44 | 3a
44 | 4a
44 | 5a
44 | 1b
44 | 2b
44 | 3b
44 | 4b
44 | 5b
45 | 1a | 1.957e-06 | 4.354e-06 | 8.799e-06 | 1.6681e-05 | 3.3177e-05 | 7.0343e-05 | 0.00015155 | 0.000359381 | 0.000812311 | 0.001
45 | 2a | 7.38e-06 | 1.3769e-05 | 2.8274e-05 | 5.6234e-05 | 0.000119231 | 0.000261016 | 0.000571406 | 0.00104914 | 0.001988892 | 0.003213249
45 | 3a | 2.1203e-05 | 4.217e-05 | 7.9943e-05 | 0.00016681 | 0.000337115 | 0.000714771 | 0.00158997 | 0.002333757 | 0.004084239 | 0.006289427
45 | 4a | 7.7426e-05 | 0.000139905 | 0.000256875 | 0.000471641 | 0.000865964 | 0.001694988 | 0.003162278 | 0.005274997 | 0.008941058 | 0.015647481
45 | 1b | 273.563 | 187.069 | 179.023 | 197.126 | 227.299 | 287.644 | 329.885 | 237.356 | 128.736 | 82.471 | 76.437 | 82.471 | 94.54 | 90.517 | 88.506 | 72.414
45 | 2b | 323.851 | 247.414 | 239.368 | 259.483 | 378.161 | 579.31 | 607.471 | 283.621 | 106.609 | 60.345 | 56.322 | 62.356 | 74.425 | 74.425 | 66.379 | 48.276
45 | 3b | 1013.793 | 716.092 | 603.448 | 726.149 | 812.644 | 885.057 | 804.598 | 448.563 | 191.092 | 120.69 | 92.529 | 76.437 | 70.402 | 64.368 | 60.345 | 50.287
45 | 4b | 1287.356 | 820.69 | 683.908 | 627.586 | 887.069 | 1315.517 | 975.575 | 364.08 | 150.862 | 80.46 | 66.379 | 66.379 | 80.46 | 72.414 | 60.345 | 50.287
46 | 1 | 1.6497153e-05 | 1.352754e-05 | 1.544101e-05 | 1.5646236e-05 | 1.8246195e-05 | 2.0221082e-05 | 2.4998922e-05 | 2.9949894e-05 | 3.8332308e-05 | 5.1844215e-05 | 6.9966016e-05 | 9.3909837e-05 | 0.000136828622 | 0.000195689912 | 0.000263251866 | 0.00038731392 | 0.00053371919 | 0.000789187896 | 0.001095201198
46 | 2 | 0.00129760743 | 0.000951540174 | 0.000897839224 | 0.000831821634 | 0.000820886409 | 0.000840573308 | 0.00088124621 | 0.001011399428 | 0.001043506749 | 0.00114356904 | 0.001335697363 | 0.001497155286 | 0.001769948999 | 0.002077050072 | 0.00255351921 | 0.003066950262 | 0.003887948718 | 0.004851129266 | 0.006139234461
46 | 3 | 0.001698392256 | 0.001376078325 | 0.001202257905 | 0.001144883454 | 0.001175589012 | 0.00113037405 | 0.001237066587 | 0.001225069824 | 0.001427064821 | 0.001652657136 | 0.00196760431 | 0.002235446262 | 0.00271647072 | 0.003242786922 | 0.003905056512 | 0.00477904544 | 0.006027215454 | 0.007294794129 | 0.009234658089
46 | 4 | 0.002126861136 | 0.00165428496 | 0.0014714382 | 0.001377024552 | 0.0013746796 | 0.001337227866 | 0.0015123732 | 0.00155219103 | 0.001695988551 | 0.001879890924 | 0.002174108685 | 0.002538776383 | 0.003080841621 | 0.003404006826 | 0.004236785973 | 0.005133697576 | 0.00643136768 | 0.008064055218 | 0.009869355896
46 | 5 | 0.001216175989 | 0.000819088737 | 0.00078 | 0.000788843367 | 0.000770124112 | 0.00082 | 0.000868431432 | 0.000993054776 | 0.00109653336 | 0.00122305644 | 0.001472385912 | 0.001733352746 | 0.002123295239 | 0.002566904037 | 0.003189375435 | 0.003843389626 | 0.004744842219 | 0.006127254148 | 0.007540875147
46 | 6 | 0.001999526986 | 0.001589383888 | 0.001429143993 | 0.001314271899 | 0.001331779622 | 0.001385714472 | 0.001588740624 | 0.001693905488 | 0.001862920448 | 0.00231776934 | 0.002658126 | 0.003272320245 | 0.004010386055 | 0.004815414736 | 0.005887240212 | 0.00792277508 | 0.009243783099 | 0.01178604 | 0.01404
47 | 1a
47 | 2
47 | 3
47 | 4a
47 | 5
47 | 1b | 26.013 | 28.73 | 29.214 | 30.711 | 36.936 | 47.85 | 44.304 | 33.54 | 23.834 | 23.29 | 29.164 | 42.042 | 45.78
47 | 4b | 18.135 | 20.55 | 20.235 | 23.904 | 30.061 | 35.112 | 38.544 | 35.872 | 31.233 | 32.406 | 44.496 | 52.36 | 60.9
48 | 1
48 | 2
48 | 3
48 | 4
48 | 5
48 | 6
48 | 7
48 | 8
48 | 9
48 | 10
48 | 11
48 | 12
49 | 1
49 | 2
49 | 3
49 | 4
50 | 1
50 | 2
50 | 3
50 | 4
51 | 1 | 110.18892 | 154.143324 | 272.83384 | 163.431597 | 72.21498 | 60.68403 | 50.892464
51 | 2 | 217.980455 | 251.315946 | 341.179146 | 247.61399 | 157.016288 | 159.550524 | 147.478828
51 | 3 | 200.687289 | 233.48536 | 323.306165 | 231.771961 | 149.863176 | 135.908784 | 126.14988
51 | 4 | 206.5798 | 231.97718 | 373.993464 | 283.491862 | 141.276856 | 127.700352 | 110.7427
51 | 5 | 225.314349 | 265.511402 | 355.964133 | 238.864849 | 147.351801 | 132.788292 | 115.338771
51 | 6 | 174.472323 | 223.837146 | 332.73615 | 211.158009 | 136.231254 | 123.01303 | 102.770347
51 | 7 | 223.201953 | 262.983696 | 380.462508 | 248.193826 | 142.118905 | 112.070376 | 99.043932
52 | 1 | 30926.641 | 32548.263 | 34401.544 | 40193.05 | 50849.421 | 66138.996 | 72162.162 | 58262.548 | 47606.178 | 38339.768 | 33706.564 | 34169.884 | 42046.332
52 | 2 | 95096.525 | 110849.421 | 147683.398 | 108301.158 | 94633.205 | 85830.116 | 79111.969 | 72393.822 | 61042.471 | 52471.042 | 52007.722 | 52934.363 | 53861.004
52 | 3 |  | 132625.483 | 133320.463 | 81891.892 | 46911.197 | 34401.544 | 26525.097 | 22123.552 | 19575.29 | 18648.649 | 18416.988 | 17490.347 | 15405.405
52 | 4 |  | 132625.483 | 126138.996 | 60579.151 | 35328.185 | 25366.795 | 20501.931 | 16100.386 | 15405.405 | 14247.104 | 13320.463 | 12625.483 | 11235.521
53 | 1
53 | 2
53 | 3
53 | 4
53 | 5
54 | 1 | 35.149257 | 32.175264 | 33.277216 | 30.40059 | 20.223648 | 13.666848 | 12.711582
54 | 2 | 24.524488 | 27.83286 | 50.876098 | 32.7285 | 17.231385 | 14.424774 | 14.494807
54 | 3 | 13.614406 | 17.328535 | 31.779856 | 25.866296 | 16.225634 | 12.276071 | 11.9493
54 | 4 | 20.49565 | 25.28935 | 26.602314 | 23.340044 | 14.83569 | 10.951 | 10.459624
55 | 1a
55 | 2a
55 | 3a
55 | 1b
55 | 2b
55 | 3b
55 | 1c
55 | 2c
55 | 3c
56 | 1a | 102343860.3 | 105005027.4 | 101558740.1 | 87960326.3 | 70536103.1 | 55271674.8 | 47139304.7 | 43870030.5 | 40410421.5 | 39285316.1 | 38289699.1 | 37128208.5 | 35817591.3 | 33677547.7 | 30080700.5
56 | 1b
57 | 1
57 | 2
58 | 1 | 0.005170715 | 0.0061764306 | 0.0076749788 | 0.0091677793 | 0.0118510391 | 0.0147263818 | 0.0186643129 | 0.0236552727 | 0.0282562759 | 0.0337521845 | 0.0395286991
58 | 2 | 0.002590473 | 0.0033486623 | 0.0041611271 | 0.005170715 | 0.0064252529 | 0.0081434076 | 0.0101191911 | 0.0123284674 | 0.0156251805 | 0.0194162192 | 0.0227392062
58 | 3 | 0.0001036185 | 0.0001478466 | 0.0002027835 | 0.0002951093 | 0.0004294703 | 0.0006250048 | 0.0009095647 | 0.0012724221 | 0.0018517463 | 0.0024414627 | 0.0030943258
58 | 4 | 8.505e-05 | 0.0001213523 | 0.0001538027 | 0.00021516 | 0.000306998 | 0.0004047661 | 0.0005662415 | 0.000824047 | 0.0010652321 | 0.0014901907 | 0.0019263453
58 | 5 | 2.052e-05 | 2.54987e-05 | 3.36191e-05 | 4.09591e-05 | 5.72991e-05 | 7.70535e-05 | 0.0001056851 | 0.0001507952 | 0.0002109528 | 0.0002781339 | 0.0004128387
59 | 1 | 125.12748 | 159.016986 | 184.736552 | 197.160062 | 208.71105 | 195.42492 | 184.855496 | 161.456096 | 134.150115 | 124.899426 | 118.682739 | 108.509904 | 94.648738 | 86.944793 | 85.596284 | 83.2861 | 79.954672
59 | 2 | 132.06798 | 169.189803 | 196.872512 | 214.640207 | 227.0538 | 213.093504 | 201.82012 | 176.080721 | 157.361201 | 147.535386 | 141.586404 | 126.594872 | 116.451837 | 104.514181 | 101.430636 | 96.929144 | 88.164297
59 | 3 | 134.685552 | 154.37676 | 156.756388 | 160.087824 | 180.45325 | 185.440481 | 177.339954 | 163.10196 | 138.889524 | 123.828642 | 122.192618 | 115.847044 | 104.196921 | 102.124603 | 97.206774 | 91.198296 | 86.300296
59 | 4 | 175.971658 | 211.626082 | 184.538262 | 167.61332 | 173.096302 | 164.985856 | 158.392338 | 142.339962 | 121.796008 | 111.464584 | 110.373964 | 100.022624 | 89.631713 | 84.674222 | 81.20398 | 75.800314 | 67.957559
59 | 5 | 148.169984 | 160.682712 | 166.264881 | 168.75353 | 180.849885 | 184.032591 | 167.286108 | 137.858318 | 113.754949 | 91.922111 | 78.8244 | 65.042482 | 58.00284 | 53.303136 | 52.053855 | 51.31024 | 47.096375
59 | 6 | 191.776196 | 188.216732 | 182.049573 | 182.75352 | 196.9122 | 186.739402 | 168.95184 | 140.723761 | 111.04816 | 88.511363 | 77.535385 | 58.240799 | 44.27057 | 40.6516 | 39.987304 | 38.60901 | 35.53536
60 | 1 | 524807460.2 | 399944749.8 | 474241985.3 | 601173737.5 | 736207097.5 | 543250331.5 | 506990708.3 | 443608643.9 | 665273156.2 | 490907876.2 | 17100153.2
60 | 2 | 45708819.0 | 39902490.2 | 44157044.7 | 52360043.7 | 81283051.6 | 48865235.9 | 45708819.0 | 37239170.6 | 36057864.3 | 20230191.8 | 2157744.4
60 | 3 | 2735268.7 | 3243396.2 | 4549880.6 | 3715352.3 | 5046613.0 | 3033891.2 | 2471724.1 | 2648500.1 | 3589219.3 | 2648500.1 | 125025.9
60 | 4 | 133967.7 | 164059 | 312607.9 | 659173.9 | 369828.2 | 215278.2 | 143218.8 | 164059 | 215278.2 | 200909.3 | 18113.4
60 | 5 | 27164.39 | 31117.16 | 63533.09 | 102093.9 | 18113.4 | 16368.17 | 13803.84 | 12882.5 | 14757.07 | 12882.5 | 1995.262
60 | 6 | 2999.163 | 3104.56 | 7762.471 | 26302.68 | 419.759 | 146.5548 | 40.45759
60 | 7 | 570.1643 | 532.1083 | 1472.313 | 2213.095 | 71.9449 | 25.17677 | 4.943107
60 | 8 | 60.8135 | 69.50243 | 220.2926 | 206.063 | 5.662393 | 1.230269 | 0.1721869
61 | 1 | 44645.373 | 24912.841 | 7495.726 | 3463.325 | 1804.404 | 924.108 | 278.044 | 14.536 | 11.046 | 7.071 | 4.154

## converted_MPa_Loss_modulus_f2
Study_id | Instance | fill
1 | 1
1 | 2
1 | 3
1 | 4
1 | 5
2 | 1 | loss | 0.0002628283 | 0.000377615 | 0.0005549608 | 0.000779477 | 0.001094824 | 0.001469647 | 0.001972795 | 0.002474245 | 0.002770913 | 0.00347523 | 0.00347523
2 | 2 | loss | 3.501566e-05 | 4.918167e-05 | 6.753178e-05 | 9.065193e-05 | 0.0001362782 | 0.0002095615 | 0.0003010846 | 0.0004325791 | 0.0006804354 | 0.001 | 0.001469647
2 | 3 | loss | 0.001145556 | 0.001469647 | 0.002209339 | 0.002965727 | 0.004358572 | 0.006262119 | 0.00859857 | 0.01235388 | 0.01658334 | 0.02550101 | 0.0401124
2 | 4 | loss | 0.003719562 | 0.005466444 | 0.007506022 | 0.0110312 | 0.01696322 | 0.02550101 | 0.03833598 | 0.05895109 | 0.08862189 | 0.124475 | 0.2002808
3 | 1 | loss | 1.81072e-05 | 2.257974e-05 | 2.815703e-05 | 3.619743e-05 | 5.25607e-05 | 6.406363e-05 | 7.574236e-05 | 8.819715e-05 | 0.0001019212 | 0.0001133824 | 0.0001280672 | 0.0001381961 | 0.0001537365 | 0.0001671631 | 0.0001763116 | 0.0001803841 | 0.0001873817 | 0.0001946508 | 0.0001991469 | 0.0002037469 | 0.0001991469 | 0.0002037469 | 0.0002084531
3 | 2 | loss | 6.554339e-05 | 6.214246e-05 | 6.554339e-05 | 7.072725e-05 | 8.235737e-05 | 9.373479e-05 | 0.000106684 | 0.0001242267 | 0.0001381961 | 0.0001560948 | 0.0001697274 | 0.0001831513 | 0.0002068724 | 0.0002181941 | 0.0002318939 | 0.000244585 | 0.0002599417 | 0.0002700256 | 0.0002762627 | 0.0002891725 | 0.0002936085 | 0.0003144276 | 0.0003216903
3 | 3 | loss | 0.0001514137 | 0.0001514137 | 0.0001525707 | 0.0001525707 | 0.0001684404 | 0.0001845507 | 0.0001917099 | 0.0002068724 | 0.0002215412 | 0.0002372502 | 0.0002521465 | 0.0002720888 | 0.0002869797 | 0.0003073288 | 0.0003216903 | 0.0003341696 | 0.0003418883 | 0.0003551511 | 0.0003633545 | 0.0003717474 | 0.0003717474 | 0.0003803341 | 0.0003891192
3 | 4 | loss | 4.279618e-05 | 6.02789e-05 | 9.023435e-05 | 0.0001083205 | 0.0001300318 | 0.0001572875 | 0.0001684404 | 0.0001888135 | 0.0002053037 | 0.000223234 | 0.0002354512 | 0.0002521465 | 0.0002700256 | 0.0002783736 | 0.0002848036 | 0.0002958519 | 0.0003026856 | 0.0003026856 | 0.0003073288 | 0.0003168301 | 0.0003168301 | 0.0003144276 | 0.0003316356
4 | 1 | loss | 6.038824e-06 | 9.783093e-06 | 1.730196e-05 | 2.993577e-05 | 4.7445e-05 | 7.040752e-05 | 9.783093e-05 | 0.0001550516 | 0.0002300937 | 0.0003197142 | 0.00047445 | 0.0007356423 | 0.001115884 | 0.001516884 | 0.002154435 | 0.00286512 | 0.004069338 | 0.004957219 | 0.006592462 | 0.007686246 | 0.008767124
4 | 2 | loss | 2.351953e-05 | 3.414549e-05 | 5.067128e-05 | 7.686246e-05 | 0.000109168 | 0.0001620033 | 0.0002251028 | 0.0003340485 | 0.00047445 | 0.0006309573 | 0.0009160196 | 0.001359356 | 0.001807769 | 0.002511886 | 0.00364674 | 0.004957219 | 0.006309573 | 0.008030857 | 0.01022172 | 0.01301025 | 0.01550516
4 | 3 | loss | 6.038824e-05 | 7.519526e-05 | 0.0001044835 | 0.0001329871 | 0.000188882 | 0.0002742175 | 0.0003727594 | 0.0005179475 | 0.0007040752 | 0.0009570891 | 0.001329871 | 0.00184785 | 0.002511886 | 0.003268028 | 0.004641589 | 0.006038824 | 0.007856662 | 0.01022172 | 0.01301025 | 0.01584893 | 0.01807769
5 | 1 | loss | 3.408738e-05 | 3.249295e-05 | 3.576005e-05 | 3.87322e-05 | 4.331276e-05 | 5.000681e-05 | 5.773543e-05 | 6.665853e-05 | 7.454173e-05 | 8.744754e-05 | 0.0001042391 | 0.0001184429 | 0.0001389495 | 0.0001604244 | 0.0001822842 | 0.000213844 | 0.0002468939 | 0.00028964 | 0.0003397869 | 0.0003986161 | 0.0004602228 | 0.0005313509 | 0.00063338 | 0.0007550006 | 0.0008442887 | 0.000990465 | 0.001143543 | 0.001341531 | 0.001430012 | 0.001846277 | 0.002272215 | 0.002581831 | 0.002933637 | 0.003387035 | 0.003910506 | 0.004514881 | 0.005048821 | 0.005556469 | 0.006115159 | 0.00651849 | 0.00651849 | 0.005130088 | 0.01726516
5 | 2 | loss | 0.0003564602 | 0.0003986161 | 0.0004317465 | 0.0004529323 | 0.0004751576 | 0.0004828059 | 0.0004602228 | 0.0004828059 | 0.0004828059 | 0.0005313509 | 0.0005313509 | 0.0005574242 | 0.000548594 | 0.000643575 | 0.0006233465 | 0.0006233465 | 0.0006539341 | 0.0006539341 | 0.0007196857 | 0.0007795014 | 0.0008578785 | 0.0008177515 | 0.0008442887 | 0.0009441363 | 0.001022607 | 0.0011076 | 0.001218966 | 0.001320279 | 0.001430012 | 0.001599129 | 0.001788246 | 0.00196805 | 0.002131622 | 0.002345951 | 0.002540932 | 0.002796417 | 0.002887165 | 0.003127128 | 0.003177463 | 0.003177463 | 0.002980857 | 0.00361043 | 0.004736426
5 | 3 | loss | 0.0001881996 | 0.0002207836 | 0.000259009 | 0.0002990392 | 0.0003508135 | 0.000386087 | 0.0004828059 | 0.0005399036 | 0.0006037539 | 0.0006644599 | 0.0007312699 | 0.0008309142 | 0.00092918 | 0.001055792 | 0.001180652 | 0.001407359 | 0.001548866 | 0.001759918 | 0.001999728 | 0.00223622 | 0.002500681 | 0.002752118 | 0.003228608 | 0.003553237 | 0.003973451 | 0.00444336 | 0.00489013 | 0.005296567 | 0.00651849 | 0.007060266 | 0.00777016 | 0.00897105 | 0.01019346 | 0.01104068 | 0.01176888 | 0.01295221 | 0.01358778 | 0.0151947 | 0.01619688 | 0.01726516 | 0.01754306 | 0.01699166 | 0.01274703
5 | 4 | loss | 3.898604e-05 | 4.443521e-05 | 4.982453e-05 | 5.496128e-05 | 6.162724e-05 | 7.024104e-05 | 7.622585e-05 | 8.408449e-05 | 9.428266e-05 | 0.0001023159 | 0.0001147253 | 0.0001245003 | 0.0001396003 | 0.0001514948 | 0.0001671134 | 0.0001936118 | 0.0002101083 | 0.0002355912 | 0.0002685204 | 0.0003010878 | 0.000332129 | 0.0003847931 | 0.0004385766 | 0.0004759451 | 0.0005336699 | 0.0005886896 | 0.0006284858 | 0.0007401473 | 0.0008435996 | 0.0009154776 | 0.00106064 | 0.001169989 | 0.001269677 | 0.001519911 | 0.001622659 | 0.001732353 | 0.001974488 | 0.002007044 | 0.002107966 | 0.00178995 | 0.001249082 | 0.0006600887 | 0.006622512
5 | 5 | loss | 6.042964e-06 | 6.887604e-06 | 7.850302e-06 | 8.245048e-06 | 9.709926e-06 | 1.124958e-05 | 1.282196e-05 | 1.346671e-05 | 1.534898e-05 | 1.8076e-05 | 1.993958e-05 | 2.235794e-05 | 2.590313e-05 | 2.811018e-05 | 3.310445e-05 | 3.592508e-05 | 4.094642e-05 | 4.591259e-05 | 5.319273e-05 | 6.367622e-05 | 7.139917e-05 | 8.137882e-05 | 8.976871e-05 | 0.0001006563 | 0.0001166169 | 0.0001286397 | 0.0001514948 | 0.0001671134 | 0.0001873817 | 0.0002243119 | 0.0002556645 | 0.0002913994 | 0.0003267417 | 0.0003663705 | 0.0004041421 | 0.0004041421 | 0.000417579 | 0.0003785515 | 0.0002243119 | 0.0002556645 | 0.001026511 | 0.003121175 | 0.009646616
5 | 6 | loss | 7.979738e-06 | 6.557848e-06 | 6.142601e-06 | 5.848513e-06 | 6.24388e-06 | 6.665974e-06 | 7.474455e-06 | 8.245048e-06 | 8.947558e-06 | 1.106711e-05 | 1.346671e-05 | 1.485508e-05 | 1.749435e-05 | 2.094222e-05 | 2.386937e-05 | 2.857366e-05 | 3.203921e-05 | 3.711951e-05 | 4.516786e-05 | 5.319273e-05 | 6.367622e-05 | 7.257641e-05 | 8.408449e-05 | 0.0001006563 | 0.0001224808 | 0.0001373359 | 0.0001591126 | 0.0001968041 | 0.0002280103 | 0.0002556645 | 0.000296204 | 0.0003431716 | 0.0004108056 | 0.0004606301 | 0.0005164975 | 0.0005514133 | 0.0005886896 | 0.0005886896 | 0.0004759451 | 0.0005081196 | 0.0007163308 | 0.00292354 | 0.009336207
6 | 1 | visc | 7.709776e-05 | 7.430128e-05 | 8.982951e-05 | 0.0001053844 | 0.0001159033 | 0.0001452589 | 0.0001669931 | 0.0002070151 | 0.0002342898 | 0.0003023178 | 0.000367335 | 0.000470273 | 0.0006364984 | 0.0007546348 | 0.0009640965 | 0.001204252 | 0.001540785 | 0.001948747 | 0.00249288 | 0.003032336 | 0.00365886 | 0.004724152 | 0.005840507 | 0.006960177 | 0.008329753 | 0.01023597 | 0.0124 | 0.01421606 | 0.01821629 | 0.02069085 | 0.02283978 | 0.02602412 | 0.03015992 | 0.03233576 | 0.03304384
6 | 2 | visc | 0.0007629862 | 0.0008622793 | 0.0008965819 | 0.000916988 | 0.001285175 | 0.001235165 | 0.001052981 | 0.001539111 | 0.001703697 | 0.002005172 | 0.002507519 | 0.002496181 | 0.003593323 | 0.003738506 | 0.004351052 | 0.005071421 | 0.005666914 | 0.006902752 | 0.008433676 | 0.009829617 | 0.01130071 | 0.01311652 | 0.01571703 | 0.01708582 | 0.02142943 | 0.02386278 | 0.02802771 | 0.03355201 | 0.04002282 | 0.04002181 | 0.04553668 | 0.05121094 | 0.05931533 | 0.0695883 | 0.06115001
6 | 3 | visc | 0.004650013 | 0.004958677 | 0.005496811 | 0.005732512 | 0.006265308 | 0.006421142 | 0.006473883 | 0.00907258 | 0.009540546 | 0.01041698 | 0.009197147 | 0.01078197 | 0.01136309 | 0.01370024 | 0.01466642 | 0.01629148 | 0.01943161 | 0.02152129 | 0.02571156 | 0.03030766 | 0.03131115 | 0.03672449 | 0.04077674 | 0.04417199 | 0.05055437 | 0.0618036 | 0.06346368 | 0.07730386 | 0.08365055 | 0.08777192 | 0.100529 | 0.09524592 | 0.1300739 | 0.154824 | 0.138412
6 | 4 | visc | 0.01399096 | 0.01466924 | 0.01207251 | 0.01526634 | 0.01601216 | 0.01708037 | 0.01615912 | 0.01872473 | 0.02139505 | 0.02349345 | 0.02420477 | 0.0222332 | 0.02797188 | 0.03119003 | 0.03660152 | 0.0343497 | 0.0424112 | 0.04908299 | 0.04822283 | 0.05736749 | 0.05570466 | 0.06704677 | 0.06439675 | 0.06693863 | 0.07868396 | 0.09558875 | 0.104958 | 0.104081 | 0.1068146 | 0.1241132 | 0.1209565 | 0.1306256 | 0.1554506 | 0.1816744 | 0.2158941
7 | 1 | loss | 3.948322e-05 | 0.0001131909 | 0.0003178646 | 0.0007567001 | 0.001465275 | 0.002506704 | 0.004030706 | 0.006091908 | 0.008477174 | 0.01179638 | 0.0160797 | 0.02103149 | 0.02639518 | 0.03312679 | 0.04072541 | 0.04072541 | 0.04609747 | 0.050067 | 0.05906095 | 0.06414678 | 0.06685165 | 0.07112429
7 | 2 | loss | 0.007186249 | 0.01108774 | 0.01936402 | 0.033818 | 0.05667131 | 0.09112578 | 0.1294517 | 0.1527061 | 0.180138 | 0.2214581 | 0.2779369
8 | 1 | tan | 436.8938 | 406.8542 | 365.7628 | 306.6839 | 217.6789 | 146.8497 | 120.041 | 108.1697 | 91.4103 | 74.13558 | 60.21593 | 45.875 | 35.09063 | 19.39072
8 | 2 | tan | 459.8862 | 430.4195 | 382.5575 | 329.0569 | 245.0557 | 173.5836 | 145.671 | 124.1281 | 99.46486 | 79.3242 | 66.1062 | 57.08232 | 48.0347 | 37.19829
8 | 3 | tan | 404.2861 | 386.2841 | 383.7337 | 343.1691 | 281.0177 | 204.1552 | 169.9094 | 172.1326 | 157.7043 | 124.7754 | 108.0356 | 92.49453 | 79.99463 | 58.36365
8 | 4 | tan | 232.2986 | 217.0004 | 200.0908 | 172.312 | 137.4035 | 103.2329 | 79.92594 | 64.68791 | 51.47408 | 46.25798 | 41.99935 | 40.79295 | 31.95764 | 20.27991
9 | 1 | tan | 283.0924 | 294.9026 | 292.9955 | 295.8392 | 301.93 | 357.7131 | 296.1106 | 152.3898 | 83.10207 | 48.48974 | 36.0436 | 27.55308 | 22.3029 | 18.82243
9 | 2 | tan | 69.91907 | 67.32482 | 76.94265 | 78.41825 | 108.7224 | 199.0162 | 240.4327 | 128.1989 | 66.33197 | 32.85423 | 25.29613 | 22.42674 | 20.01443 | 17.6735
9 | 3 | tan | 207.8703 | 198.2653 | 195.2384 | 200.1221 | 212.0058 | 288.3734 | 305.1238 | 177.6432 | 97.2882 | 60.30066 | 45.90316 | 33.70388 | 28.10276 | 22.24636
9 | 4 | tan | 187.5988 | 189.9522 | 182.5858 | 192.8574 | 220.0018 | 299.3939 | 327.8495 | 186.1775 | 99.15523 | 61.2957 | 44.948 | 39.4582 | 19.14378
11 | 1a
11 | 2a
11 | 3a
11 | 4a
11 | 1b | tan | 55.42961 | 61.25093 | 75.8329 | 89.91086 | 82.18321 | 66.22711 | 63.50484 | 68.99108 | 79.46477 | 90.22908 | 91.23714 | 81.50979 | 74.21906
11 | 2b | tan | 41.86677 | 53.41622 | 62.83911 | 80.6438 | 74.78756 | 66.31971 | 62.42682 | 64.92014 | 69.87323 | 69.02204 | 62.70712 | 57.13477 | 52.0997
11 | 3b | tan | 39.54574 | 47.97394 | 58.44844 | 72.46826 | 62.76236 | 52.99894 | 49.58164 | 53.72871 | 60.08808 | 59.54983 | 54.76295 | 49.38588 | 44.64919
11 | 4b | tan | 32.23048 | 34.75555 | 41.64829 | 49.3271 | 46.98657 | 47.38344 | 49.21226 | 46.51865 | 49.28379 | 47.81121 | 42.74035 | 38.27528 | 35.94307
12 | 1a | visc | 0.02768411 | 0.02982682 | 0.02414713 | 0.02574904 | 0.02594302 | 0.02743509 | 0.02853865 | 0.03088327 | 0.03385982 | 0.04157604 | 0.04873294 | 0.05302716 | 0.06405433 | 0.07366622 | 0.09220677 | 0.1048913 | 0.1448091 | 0.1375702 | 0.176094 | 0.2161922 | 0.2285708 | 0.2375278 | 0.2835741 | 0.2842277 | 0.3444168
12 | 2a | visc | 0.0002738054 | 0.0003461276 | 0.0004177234 | 0.0005394356 | 0.000706919 | 0.00100451 | 0.001454917 | 0.002176934 | 0.003070332 | 0.004697275 | 0.006873788 | 0.00965268 | 0.01230492 | 0.01593727 | 0.02093422 | 0.0278708 | 0.03617164 | 0.04042732 | 0.05223201 | 0.05399297 | 0.06258115 | 0.07966305 | 0.09877042 | 0.08583782 | 0.07907766
12 | 3a | visc | 2.541489e-05 | 4.792152e-05 | 4.086378e-05 | 4.66907e-05 | 4.020243e-05 | 7.803751e-05 | 9.361861e-05 | 0.0001263165 | 0.0001594894 | 0.0002057905 | 0.0002873629 | 0.0003911728 | 0.0005261309 | 0.0006802117 | 0.0009114041 | 0.001272209 | 0.001806686 | 0.002388796 | 0.003382949 | 0.004569986 | 0.006310968 | 0.008552832 | 0.01171812 | 0.008699636 | 0.04701948
12 | 4a | visc | 4.451757e-05 | 8.313446e-05 | 0.0001285268 | 0.0002027367 | 0.0002984039 | 0.0004584018 | 0.0006574197 | 0.0009176595 | 0.001264265 | 0.0018544 | 0.002605641 | 0.003747172 | 0.004907061 | 0.006456725 | 0.009212604 | 0.01179381 | 0.0163219 | 0.01966742 | 0.02554104 | 0.03002922 | 0.03570454 | 0.04164476 | 0.04401634 | 0.04803146
12 | 5a | visc | 3.968056e-05 | 9.179904e-05 | 0.0001374296 | 0.0001765175 | 0.000167575 | 0.0002141023 | 0.000256224 | 0.0003668311 | 0.0005911668 | 0.0008442614 | 0.00118837 | 0.00180068 | 0.002649741 | 0.003471403 | 0.004792057 | 0.00664076 | 0.008621947 | 0.011239 | 0.01540394 | 0.01959958 | 0.02444704 | 0.03011171 | 0.03452515 | 0.04311697 | 0.02839882
12 | 1b | tan | 183.0256 | 184.9651 | 228.2786 | 523.6541 | 317.043 | 171.2536 | 239.7365 | 209.452
12 | 2b | tan | 188.9714 | 166.5188 | 231.8203 | 602.2132 | 195.833 | 123.7519 | 150.758 | 137.3684
12 | 3b | tan | 175.0135 | 142.8148 | 267.9532 | 643.0154 | 183.566 | 134.4212 | 163.5483 | 136.3437
12 | 4b | tan | 221.0958 | 192.0179 | 269.4144 | 560.2661 | 343.999 | 211.2942 | 311.6651 | 287.772
12 | 5b | tan | 128.1671 | 176.5535 | 271.4331 | 570.817 | 217.4178 | 150.7977 | 198.3544 | 190.1236
13 | 1
13 | 2
13 | 3
13 | 4
13 | 5
13 | 6
13 | 7
13 | 8
14 | 1 | loss | 0.001294104 | 0.001863246 | 0.002755209 | 0.003862538 | 0.005414903 | 0.007727357 | 0.0102703 | 0.01401903 | 0.01782236 | 0.02225821 | 0.02730822 | 0.03176366 | 0.03694601
14 | 2 | loss | 0.001102735 | 0.001491919 | 0.002148059 | 0.00298472 | 0.004147253 | 0.005918351 | 0.008150733 | 0.01112581 | 0.01478714 | 0.01879885 | 0.02306399 | 0.02906166 | 0.03533967
14 | 3 | loss | 0.001846755 | 0.002326994 | 0.003011373 | 0.003862538 | 0.005272394 | 0.006702778 | 0.008908543 | 0.01142655 | 0.01452653 | 0.01766462 | 0.02167242 | 0.02612091 | 0.03092769
14 | 4 | loss | 0.002167242 | 0.002432766 | 0.002635418 | 0.003350398 | 0.004038106 | 0.004696937 | 0.005711585 | 0.007007448 | 0.008597316 | 0.01045454 | 0.01260045 | 0.01532245 | 0.01879885
14 | 5 | loss | 0.003380319 | 0.003533969 | 0.004823895 | 0.005414903 | 0.006702778 | 0.008150733 | 0.01036201 | 0.01271296 | 0.01545928 | 0.01930698 | 0.02389892 | 0.02932119 | 0.03471687
14 | 6 | loss | 0.003176366 | 0.003931829 | 0.004335764 | 0.005043161 | 0.006132602 | 0.007070023 | 0.008521218 | 0.009823765 | 0.01142655 | 0.0131732 | 0.01491919 | 0.01896672 | 0.02167242
14 | 7 | loss | 0.002411234 | 0.002706653 | 0.002588973 | 0.002804635 | 0.003120388 | 0.003597366 | 0.004038106 | 0.004781196 | 0.005865969 | 0.007196856 | 0.008988101 | 0.01122517 | 0.01401903
14 | 8 | loss | 0.004413547 | 0.004335764 | 0.004335764 | 0.004413547 | 0.004374481 | 0.004413547 | 0.004910432 | 0.005661033 | 0.006132602 | 0.006762632 | 0.007391387 | 0.008988101 | 0.01092975
14 | 9 | loss | 0.005463257 | 0.005661033 | 0.005414903 | 0.005463257 | 0.005762592 | 0.006468607 | 0.007133154 | 0.007936225 | 0.009231049 | 0.0102703 | 0.01142655 | 0.01377197 | 0.01704748
14 | 10 | loss | 0.0100893 | 0.0102703 | 0.01064209 | 0.009823765 | 0.0105479 | 0.01064209 | 0.01163153 | 0.01194593 | 0.01427053 | 0.01465626 | 0.01559733 | 0.01913609 | 0.02225821
15 | 1
15 | 2
15 | 3
15 | 4
15 | 5
15 | 6
16 | 1
16 | 2
16 | 3
17 | 1
17 | 2
17 | 3
17 | 4
18 | 1 | loss | 0.00080567 | 0.00080567 | 0.00087367 | 0.00092841 | 0.00092841 | 0.00100678 | 0.0010484 | 0.00109175 | 0.00111409 | 0.0011839 | 0.00128382 | 0.00150968 | 0.00147941 | 0.0016371 | 0.00173968 | 0.0020876 | 0.00231013 | 0.00271655 | 0.00288676 | 0.00288676
18 | 2 | loss | 0.00111516 | 0.00148456 | 0.00201713 | 0.00257776 | 0.00343165 | 0.00475899 | 0.00620725 | 0.00793247 | 0.01034649 | 0.01349514 | 0.01689704 | 0.0211565 | 0.02595381 | 0.03056378 | 0.03526446 | 0.04152821 | 0.04415404
19 | 1 | loss | 234.94 | 234.1 | 243.31 | 243.72 | 215.69 | 165.48 | 147.49 | 148.33 | 146.23 | 141.63 | 132.85 | 117.78
19 | 2 | loss | 208.16 | 209 | 219.87 | 211.09 | 176.78 | 126.15 | 106.49 | 102.72 | 98.95 | 93.1 | 81.38 | 66.32
19 | 3 | loss | 200.21 | 203.97 | 211.51 | 201.46 | 164.64 | 114.02 | 93.1 | 85.15 | 80.54 | 74.69 | 63.39 | 50.84
19 | 4 | loss | 197.7 | 206.07 | 215.69 | 187.24 | 140.38 | 79.71 | 66.32 | 58.37 | 55.02 | 51.67
19 | 5 | loss | 170.5 | 162.97 | 166.74 | 149.58 | 110.67 | 73.01 | 54.18
20 | 1a
20 | 2a
20 | 3a
20 | 4a
20 | 1b
20 | 2b
20 | 3b
20 | 4b
20 | 1c
20 | 2c
20 | 3c
20 | 4c
20 | 1d
20 | 2d
20 | 3d
20 | 4d
20 | 1e
20 | 2e
20 | 3e
20 | 4e
21 | 1a | loss | 57.31 | 53.72 | 68.77 | 113.9 | 108.88 | 59.46 | 57.31 | 80.95
21 | 2a | loss | 76.65 | 74.5 | 89.54 | 105.3 | 95.99 | 52.29 | 51.58 | 66.62
21 | 3a | loss | 83.09 | 88.83 | 84.53 | 85.96 | 68.77 | 43.7 | 44.41 | 53.72
21 | 4a | loss | 121.06 | 135.39 | 115.33 | 81.66 | 53.01 | 34.38 | 37.25 | 45.85
21 | 5a | loss | 51.49 | 52.24 | 64.18 | 84.33 | 97.01 | 49.25 | 47.01 | 63.43
21 | 6a | loss | 75.37 | 85.07 | 102.99 | 118.66 | 108.21 | 61.19 | 62.69 | 77.61
21 | 7a | loss | 81.34 | 98.51 | 93.28 | 89.55 | 64.93 | 42.54 | 42.54 | 57.46
21 | 8a | loss | 115.67 | 125.37 | 97.76 | 72.39 | 40.3 | 28.36 | 35.82 | 43.28
21 | 1b
21 | 2b
21 | 3b
21 | 4b
21 | 5b
21 | 6b
21 | 7b
21 | 8b
22 | 1
22 | 2
22 | 3
22 | 4
22 | 5
22 | 6
22 | 7
22 | 8
23 | 1 | loss | 90 | 110 | 140 | 120 | 100 | 100 | 110
23 | 2 | loss | 100 | 140 | 190 | 110 | 100 | 110 | 130
23 | 3 | loss | 140 | 190 | 300 | 150 | 120 | 130 | 150
23 | 4 | loss | 160 | 200 | 320 | 180 | 150 | 150 | 180
23 | 5 | loss | 120 | 150 | 220 | 140 | 110 | 120 | 130
24 | 1 | visc | 1.828278e-05 | 2.03745e-05 | 2.36502e-05 | 2.833815e-05 | 3.245265e-05 | 3.737406e-05 | 4.586011e-05 | 5.232185e-05 | 6.097456e-05 | 8.003078e-05 | 9.438111e-05 | 0.0001150988 | 0.0001404209 | 0.0001761017 | 0.0002112894 | 0.0002528947 | 0.0003014258 | 0.000372493 | 0.0004209241 | 0.0004948238 | 0.0006098499 | 0.0007158036 | 0.0008387476 | 0.0009500597 | 0.001113337 | 0.001352628 | 0.001446931 | 0.001659995 | 0.00187183 | 0.001966769 | 0.002216593 | 0.002154526 | 0.002189955 | 0.001956551
24 | 2 | visc | 0.0001651746 | 0.0001709035 | 0.0001710274 | 0.0001834135 | 0.0001650077 | 0.0001865813 | 0.0001902038 | 0.0002091742 | 0.0002139786 | 0.0002421385 | 0.0002328305 | 0.0002270818 | 0.0002432254 | 0.0002783491 | 0.0003159598 | 0.0003646393 | 0.0004188601 | 0.0004809114 | 0.0005332503 | 0.0006042842 | 0.0007733053 | 0.0008752029 | 0.001044884 | 0.001139322 | 0.001412803 | 0.001717918 | 0.00205494 | 0.002446658 | 0.002866896 | 0.003307518 | 0.003873476 | 0.004719949 | 0.005924725 | 0.006849481
24 | 3 | visc | 0.0002407234 | 0.0002409756 | 0.0002316025 | 0.0002459468 | 0.0002417046 | 0.0002329216 | 0.0002594467 | 0.0002558057 | 0.0002757915 | 0.0002960756 | 0.000325686 | 0.0003438266 | 0.000371094 | 0.0004181193 | 0.0004478009 | 0.0005091477 | 0.0005759931 | 0.0006498026 | 0.0007504436 | 0.0008512018 | 0.000994992 | 0.001170547 | 0.001372535 | 0.001555054 | 0.00185907 | 0.002262885 | 0.002607605 | 0.003105736 | 0.003777857 | 0.004362568 | 0.005405596 | 0.006231594 | 0.007969588 | 0.009207061
24 | 4 | visc | 0.000786333 | 0.0007240494 | 0.0008184499 | 0.0008639711 | 0.000882645 | 0.0008935606 | 0.0009121922 | 0.0009162827 | 0.0009351932 | 0.001044704 | 0.001122817 | 0.001278024 | 0.001395681 | 0.001571993 | 0.001786404 | 0.002026585 | 0.002328577 | 0.002777874 | 0.003204399 | 0.003768942 | 0.004561389 | 0.00525948 | 0.006285505 | 0.007123457 | 0.008505518 | 0.01015213 | 0.01170279 | 0.0142007 | 0.01663891 | 0.01994209 | 0.02380056 | 0.02690857 | 0.03140542 | 0.03567276
24 | 5 | visc | 0.004828319 | 0.004802948 | 0.004995196 | 0.004973446 | 0.005015241 | 0.004788526 | 0.005069666 | 0.004985463 | 0.004823251 | 0.00538613 | 0.005166776 | 0.005332818 | 0.005506449 | 0.005855592 | 0.005949863 | 0.006151474 | 0.006694848 | 0.007132471 | 0.007633711 | 0.008492823 | 0.009552426 | 0.01062065 | 0.01177614 | 0.01286298 | 0.01508063 | 0.01671467 | 0.0185686 | 0.02171145 | 0.02591938 | 0.02830341 | 0.03257302 | 0.0348315 | 0.04143936 | 0.04450633
24 | 6 | visc | 0.01527732 | 0.01465735 | 0.01523815 | 0.01574364 | 0.01585224 | 0.01515796 | 0.01576941 | 0.01549867 | 0.01617586 | 0.01640994 | 0.01548493 | 0.01540397 | 0.01621969 | 0.01566692 | 0.01652898 | 0.01672668 | 0.01657745 | 0.01735655 | 0.01791979 | 0.01882252 | 0.0211821 | 0.02103607 | 0.02249063 | 0.02280608 | 0.02529151 | 0.02600237 | 0.02835392 | 0.03258428 | 0.03614153 | 0.03802836 | 0.04294034 | 0.04679962 | 0.05362486 | 0.05763441
24 | 7 | visc | 0.1052724 | 0.1030369 | 0.1012709 | 0.1086512 | 0.1034189 | 0.1026075 | 0.1027486 | 0.1029817 | 0.1054764 | 0.1068168 | 0.1046764 | 0.100284 | 0.1016856 | 0.1040527 | 0.1037452 | 0.1031477 | 0.1040844 | 0.1089664 | 0.1022779 | 0.1096696 | 0.1102336 | 0.1158394 | 0.1192723 | 0.1164757 | 0.1177305 | 0.1234189 | 0.1226317 | 0.1331998 | 0.1396832 | 0.1339865 | 0.1404561 | 0.1560093 | 0.1629326 | 0.1687451
25 | 1
25 | 2
25 | 3
25 | 4
26 | 1a | visc | 0.004478032 | 0.01079667 | 0.02352514 | 0.04388575 | 0.08005832 | 0.1458859 | 0.2360788 | 0.3866356 | 0.5551151 | 0.8066938 | 1.186583 | 1.72421 | 2.446814 | 3.686371 | 5.294775 | 6.204726 | 9.236125 | 11.63104 | 8.06744
26 | 2a | visc | 0.02879899 | 0.0468377 | 0.08233294 | 0.1379535 | 0.2428129 | 0.3699631 | 0.557332 | 0.8497099 | 1.310509 | 1.904433 | 2.702782 | 3.7893 | 5.37737 | 7.816707 | 11.22722 | 14.13304 | 19.5846 | 26.49301 | 32.58017
26 | 3a | visc | 0.3927284 | 0.4796873 | 0.6332628 | 0.825914 | 1.053361 | 1.441557 | 1.815797 | 2.399097 | 3.093834 | 4.185377 | 5.939911 | 7.4799 | 10.24148 | 13.85889 | 19.20583 | 21.71521 | 28.0127 | 37.89411 | 48.29896
26 | 4a | visc | 2.525704 | 2.77087 | 2.747196 | 3.218165 | 4.408989 | 5.419527 | 6.82648 | 9.019394 | 10.82775 | 14.13292 | 17.38206 | 21.88855 | 26.91856 | 37.75388 | 46.99309 | 57.07595 | 68.54189 | 86.31468 | 181.5797
26 | 5a | visc | 8.528641 | 8.710147 | 8.95041 | 9.760535 | 10.78798 | 12.34452 | 13.47515 | 16.57395 | 18.52247 | 23.32645 | 28.68915 | 34.85696 | 39.90581 | 52.10243 | 67.21627 | 75.99857 | 94.59157 | 123.4597 | 126.9483
26 | 1b | tan | 83.76726 | 138.7804 | 215.8013 | 348.6553 | 370.6277 | 250.7746 | 151.5118 | 89.3891 | 80.83911 | 108.498 | 122.875 | 130.6052
26 | 2b | tan | 54.15859 | 110.9096 | 255.5873 | 538.5059 | 585.312 | 429.6007 | 265.0553 | 166.9624 | 134.1451 | 144.2521 | 166.1969 | 190.5456
26 | 3b | tan | 47.018872 | 68.349066 | 154.858494 | 278.150949 | 431.424609 | 399.099021 | 260.122668 | 159.58026 | 123.820775 | 130.754712 | 150.466995 | 171.698345
26 | 4b | tan | 50.84906 | 87.136805 | 191.7736 | 370.471684 | 427.132068 | 319.952818 | 182.264184 | 120.650976 | 126.396226 | 153.636813 | 172.886868 | 192.30204
26 | 5b | tan | 60.25944 | 118.20755 | 193.094347 | 367.500035 | 490.330115 | 377.207679 | 210.297186 | 119.957565 | 103.316073 | 130.754712 | 158.292475 | 170.443556
27 | 1 | tan | 36.05041 | 35.65966 | 34.18488 | 31.764696 | 24.45378 | 18.756304 | 17.142864 | 17.243694 | 18.857146 | 20.760516 | 23.999988 | 27.390747
27 | 2 | tan | 133.512608 | 138.403368 | 128.722704 | 117.529427 | 91.56304 | 68.168074 | 58.386552 | 65.42016 | 70.789914 | 74.73529 | 76.878123 | 81.756306
27 | 3 | tan | 179.55882 | 179.621858 | 174.705888 | 151.941174 | 124.058828 | 89.2437 | 76.941172 | 82.94118 | 89.05464 | 99.07566 | 99.806686 | 104.268912
27 | 4 | tan | 214.78992 | 202.68908 | 190.58823 | 180.907558 | 160.613462 | 136.588253 | 113.06724 | 102.844523 | 93.176468 | 93.529418 | 98.319325 | 106.462158
28 | 1
28 | 2
28 | 3
28 | 4
28 | 5
28 | 6
29 | 1 | visc | 0.005753033 | 0.01068967 | 0.01515835 | 0.02156379 | 0.02866298 | 0.04371327 | 0.06260083 | 0.07641543 | 0.1020156 | 0.124512 | 0.1699796 | 0.1784324 | 0.2266539 | 0.2902163 | 0.37009 | 0.3178635 | 0.2458279 | 0.3338594
29 | 2 | visc | 0.02952196 | 0.04064013 | 0.04445353 | 0.05429743 | 0.06598574 | 0.08241845 | 0.106193 | 0.1135387 | 0.1409929 | 0.1655974 | 0.2117271 | 0.2305567 | 0.2656332 | 0.2222464 | 0.2890553 | 0.2953094 | 0.09442114 | 0.09827881
29 | 3 | visc | 0.06849181 | 0.0894285 | 0.08136503 | 0.09895427 | 0.100684 | 0.1349783 | 0.1560046 | 0.1608042 | 0.1793671 | 0.2183471 | 0.2709212 | 0.3359279 | 0.3662343 | 0.3467359 | 0.3984698 | 0.5012655 | 0.3837806 | 0.1488008
29 | 4 | visc | 0.3744622 | 0.4497682 | 0.3995638 | 0.441113 | 0.3971953 | 0.4779041 | 0.4194942 | 0.3997638 | 0.3977243 | 0.3492613 | 0.3741687 | 0.3489362 | 0.3944686 | 0.3493618 | 0.3837072 | 0.262178 | 0.145343 | 0.244402
29 | 5 | visc | 0.147032 | 0.1646618 | 0.1615692 | 0.1634626 | 0.1681514 | 0.207418 | 0.2245443 | 0.2121746 | 0.2330761 | 0.2742213 | 0.3071111 | 0.2369993 | 0.3610379 | 0.3538966 | 0.384136 | 0.2905873 | 0.1745234 | 0.1535197
30 | 1 | loss | 172.2 | 164.08 | 166.79 | 149.46 | 114.8 | 72.02 | 53.07 | 46.03 | 40.07 | 36.28 | 30.32 | 24.91 | 17.33
30 | 2 | loss | 237.18 | 237.18 | 252.35 | 235.56 | 187.36 | 150 | 148.38 | 145.13 | 136.46 | 131.05 | 119.68 | 104.51 | 87.18
30 | 3 | loss | 224.19 | 227.44 | 244.77 | 232.85 | 194.95 | 165.7 | 168.95 | 164.08 | 160.83 | 153.79 | 141.88 | 124.55 | 103.43
31 | 1
31 | 2
31 | 3
31 | 4
31 | 5
32 | 1
32 | 2 | loss | 130.548 | 130.548 | 156.283 | 196.725 | 233.155 | 70.722 | 52.674 | 62.366
33 | 1 | loss | 2.791e-06 | 6.415e-06 | 1.3796e-05 | 2.7757e-05 | 4.5734e-05 | 8.0542e-05 | 0.000120093 | 0.000185127 | 0.000295039 | 0.00043992 | 0.000678149 | 0.001011159 | 0.001507694 | 0.00217445 | 0.003242227 | 0.004834342 | 0.006523157 | 0.009407928 | 0.013124183 | 0.017129116 | 0.023112952 | 0.030166024 | 0.044979233 | 0.056782808 | 0.081894175
33 | 2 | loss | 1.2076e-05 | 2.8697e-05 | 6.5959e-05 | 0.000132706 | 0.000258255 | 0.000398107 | 0.000678149 | 0.001045387 | 0.001666045 | 0.002484167 | 0.003582753 | 0.004997988 | 0.007208275 | 0.010396029 | 0.013124183 | 0.017129116 | 0.021624186 | 0.029178317 | 0.036835372 | 0.043506507 | 0.043506507 | 0.07168391 | 0.07168391 | 0.0904954 | 0.10688473
33 | 3 | loss | 1.6295e-05 | 4.0032e-05 | 9.5129e-05 | 0.000179066 | 0.000326027 | 0.0005936 | 0.001011159 | 0.001507694 | 0.002402829 | 0.003582753 | 0.005167173 | 0.00745228 | 0.010747942 | 0.014502597 | 0.018308409 | 0.02822295 | 0.035629295 | 0.036835372 | 0.042082001 | 0.064870642 | 0.074110462 | 0.074110462 | 0.084666351 | 0.0904954 | 0.0904954
33 | 4 | loss | 0.000537181 | 0.000749374 | 0.001011159 | 0.001194286 | 0.001558731 | 0.002034388 | 0.002568257 | 0.003582753 | 0.004676054 | 0.006309573 | 0.008801938 | 0.011111767 | 0.016025784 | 0.021624186 | 0.026405035 | 0.036835372 | 0.046501812 | 0.053125277 | 0.058704947 | 0.087532367 | 0.096725764 | 0.110502854 | 0.139501319 | 0.159371125 | 0.229850675
34 | 1 | loss | 8.3941e-05 | 0.000120746 | 0.000185783 | 0.000267239 | 0.000411183 | 0.000632659 | 0.000960409 | 0.00141921 | 0.002154435 | 0.003270543 | 0.004768289 | 0.007046172 | 0.009734286 | 0.014002282 | 0.018329807 | 0.024320075 | 0.030575961 | 0.038441057 | 0.045182552 | 0.051003777
34 | 2 | loss | 0.000129518 | 0.000179802 | 0.000255988 | 0.000369082 | 0.000545741 | 0.000796838 | 0.001239226 | 0.001855638 | 0.002709422 | 0.003761339 | 0.005156188 | 0.007068302 | 0.008649406 | 0.009937114 | 0.010992485 | 0.011856939 | 0.012789375 | 0.014327301 | 0.014509212 | 0.014693433
34 | 3 | loss | 0.000212671 | 0.000286486 | 0.000401213 | 0.000576634 | 0.000786903 | 0.00116064 | 0.00168985 | 0.002366579 | 0.003445652 | 0.004952176 | 0.006935359 | 0.009464333 | 0.0124232 | 0.016097226 | 0.019804556 | 0.025005235 | 0.030764156 | 0.032822707 | 0.037362265
34 | 4 | loss | 0.001948645 | 0.002133605 | 0.002428694 | 0.002693889 | 0.003027002 | 0.003490578 | 0.003922205 | 0.004464667 | 0.005148417 | 0.005785043 | 0.006500392 | 0.007304196 | 0.008101762 | 0.009342522 | 0.010634643 | 0.011494185 | 0.012585178 | 0.014141395 | 0.015685534 | 0.030368205
35 | 1
35 | 2
35 | 3
35 | 4
36 | 1
36 | 2
36 | 3
36 | 4
37 | 1 | tan | 139.66834 | 136.443879 | 131.710782 | 106.263314 | 78.65971 | 65.573379 | 71.098571 | 84.807216 | 92.771208 | 91.112949 | 79.9281 | 56.835297 | 40.2158
37 | 2 | tan | 129.909342 | 125.269795 | 123.322312 | 105.643152 | 79.92087 | 65.246769 | 73.298575 | 85.7194 | 92.637402 | 92.246769 | 80.590692 | 55.656084
37 | 3 | tan | 149.44822 | 142.023754 | 130.89208 | 111.405756 | 83.169065 | 66.348928 | 71.350344 | 84.269769 | 89.176956 | 81.826608 | 59.710754 | 38.46042
37 | 4 | tan | 155.971959 | 145.192794 | 146.21439 | 124.9784 | 93.610803 | 80.265479 | 80.365464 | 94.184913 | 104.838116 | 105.033844 | 98.936692 | 79.763294 | 50.210112
37 | 5 | tan | 146.15828 | 140.40288 | 137.816548 | 115.7698 | 78.3669 | 67.0187 | 74.978424 | 90.557549 | 101.289949 | 95.210776 | 72.248217 | 48.405708 | 29.8532
37 | 6 | tan | 168.317253 | 162.705738 | 157.363289 | 135.54606 | 100.166912 | 85.44603 | 91.754672 | 105.907932 | 108.3597 | 89.582768 | 63.288519 | 40.798552
37 | 7 | tan | 137.154675 | 134.857548 | 131.414374 | 110.564755 | 84.767638 | 70.012956 | 70.413682 | 83.268335 | 98.432355 | 103.154645 | 95.743128 | 81.0791 | 66.320155
38 | 1
38 | 2
38 | 3
38 | 4
38 | 5
38 | 6
39 | 1
39 | 2
39 | 3
39 | 4
39 | 5
39 | 6
39 | 7
39 | 8
40 | 1 | tan | 144.528438 | 188.26394 | 13.43235 | 0.655332 | 0.344224 | 0.34488
40 | 2 | tan | 270.171037 | 316.477638 | 26.684988 | 1.197361 | 0.6204 | 0.40975
40 | 3 | tan | 202.646205 | 261.505728 | 40.158042 | 2.99727 | 1.55268 | 1.45503
40 | 4 | tan | 239.7648 | 225.2046 | 66.921264 | 5.462576 | 3.128316 | 2.602432
40 | 5 | tan | 161.282772 | 139.872474 | 103.87773 | 11.789022 | 6.634544 | 6.310998
41 | 1 | loss | 16.031 | 18.496 | 23.587 | 33.725 | 49.619 | 69.939 | 100 | 145.041 | 201.534 | 284.064 | 394.706 | 548.442 | 762.057 | 1074.128 | 1471.302 | 1958.509 | 2760.538 | 3727.594 | 5105.926 | 6700.188 | 9047.357 | 11703.695 | 15358.026 | 17719.326
41 | 2 | loss | 102.902 | 151.399 | 213.399 | 305.121 | 436.266 | 597.582 | 806.923 | 1153.75 | 1513.994 | 2015.338 | 2682.696 | 3520.334 | 4553.917 | 6061.899 | 8069.234 | 10588.751 | 13503.14 | 17719.326 | 22596.297 | 28406.397 | 35710.426 | 45539.168 | 55634.17 | 61492.178
41 | 3 | loss | 1014.405 | 1239.275 | 1513.994 | 1797.456 | 2259.63 | 3051.21 | 3891.008 | 5033.422 | 6418.794 | 8069.234 | 10438.391 | 13122.374 | 16734.105 | 20738.158 | 26826.958 | 34210.663 | 43007.121 | 54065.379 | 67001.875 | 77303.429 | 87922.369 | 105887.506 | 133113.96 | 210368.818
41 | 4 | loss | 10144.045 | 10290.166 | 10588.751 | 10896 | 11052.951 | 11703.695 | 12216.773 | 12936.037 | 14095.105 | 15358.026 | 17467.712 | 19585.085 | 22596.297 | 27213.388 | 30951.609 | 35203.338 | 42396.421 | 51794.747 | 62377.944 | 71968.567 | 85443.104 | 105887.506 | 133113.96 | 195850.852
41 | 5 | loss | 23926.655 | 22596.297 | 21339.908 | 21339.908 | 21339.908 | 20443.677 | 22596.297 | 22596.297 | 22921.786 | 24620.924 | 27213.388 | 29230.652 | 33245.979 | 36746.619 | 41794.392 | 48220.29 | 54844.166 | 64187.937 | 71968.567 | 85443.104 | 102901.655 | 122167.735 | 222754.295 | 347034.515
41 | 6 | loss | 147130.213 | 125712.621 | 110529.514 | 97180.167 | 94439.848 | 86673.872 | 84229.813 | 77303.429 | 74056.847 | 70946.615 | 68946.038 | 66050.449 | 67967.006 | 67967.006 | 69939.174 | 67967.006 | 76205.721 | 78416.948 | 83033.751 | 85443.104 | 102901.655 | 85443.104 | 158036.631 | 296517.063
42 | 1a | loss | 6.0701e-05 | 0.000108466 | 0.000176628 | 0.000294379 | 0.000447116 | 0.000711379 | 0.001105853 | 0.001641066 | 0.00249252 | 0.003449968 | 0.005363049 | 0.007958667 | 0.011274592 | 0.015972075 | 0.023702269 | 0.03131831 | 0.043348571 | 0.048684976 | 0.064328491 | 0.062852033 | 0.057277386
42 | 2a | loss | 0.000101168 | 0.000176628 | 0.000287623 | 0.000468369 | 0.000663512 | 0.00096204 | 0.001603401 | 0.002168375 | 0.003217829 | 0.004558516 | 0.006609492 | 0.009363292 | 0.014221362 | 0.019684194 | 0.027885482 | 0.040431764 | 0.052197182 | 0.070589401 | 0.064328491 | 0.075681825 | 0.079279274
42 | 3a | loss | 0.000468369 | 0.000633404 | 0.000876712 | 0.001158419 | 0.001719072 | 0.002324805 | 0.003217829 | 0.004887375 | 0.006764755 | 0.009148387 | 0.013264445 | 0.018359699 | 0.024259059 | 0.035173735 | 0.048684976 | 0.055962764 | 0.064328491 | 0.064328491 | 0.062852033 | 0.067386272 | 0.068969243
42 | 1b | tan | 0.01708396 | 0.0175336425 | 0.01888576 | 0.02346447 | 0.03126004733 | 0.02848525 | 0.02223992 | 0.02016486093 | 0.02051713824 | 0.02289796 | 0.02926937 | 0.04267676 | 0.06062798901 | 0.09240175 | 0.1453384
42 | 2b | tan | 0.03013431 | 0.03243676 | 0.03065808 | 0.03573199 | 0.03983133172 | 0.03397879 | 0.02509365336 | 0.02120319 | 0.02081602 | 0.0245706744 | 0.03213685 | 0.04794815 | 0.07640359 | 0.1063148 | 0.160862
42 | 3b | tan | 0.03013431 | 0.03243676 | 0.03065808 | 0.03573199 | 0.04715932 | 0.03919829 | 0.02509365336 | 0.02120319 | 0.02081602 | 0.0245706744 | 0.03213685 | 0.04794815 | 0.07640359 | 0.1063148 | 0.3120201
43 | 1 | visc | 3.892737e-05 | 6.327345e-05 | 9.220111e-05 | 0.0001286014 | 0.000183587 | 0.0002666173 | 0.0004105361 | 0.0006315496 | 0.000966347 | 0.001496017 | 0.002239967 | 0.003375528 | 0.005152844 | 0.007548864 | 0.010987 | 0.01546746
43 | 2 | visc | 1.437849e-05 | 2.192511e-05 | 3.405429e-05 | 4.810842e-05 | 6.525505e-05 | 9.973869e-05 | 0.0001555645 | 0.0002455511 | 0.0003710326 | 0.0006050633 | 0.0008845053 | 0.001335243 | 0.002050279 | 0.003151393 | 0.004833414 | 0.007216456
43 | 3 | visc | 0.0002567299 | 0.0004889387 | 0.0005640491 | 0.0004411206 | 0.0004243042 | 0.0004990001 | 0.0007193125 | 0.0009216731 | 0.001210119 | 0.001526528 | 0.002126578 | 0.002669868 | 0.003802428 | 0.005295001 | 0.007528929 | 0.009837896
44 | 1a
44 | 2a
44 | 3a
44 | 4a
44 | 5a
44 | 1b
44 | 2b
44 | 3b
44 | 4b
44 | 5b
45 | 1a | loss | 1.957e-06 | 4.354e-06 | 8.799e-06 | 1.6681e-05 | 3.3177e-05 | 7.0343e-05 | 0.00015155 | 0.000359381 | 0.000812311 | 0.001
45 | 2a | loss | 7.38e-06 | 1.3769e-05 | 2.8274e-05 | 5.6234e-05 | 0.000119231 | 0.000261016 | 0.000571406 | 0.00104914 | 0.001988892 | 0.003213249
45 | 3a | loss | 2.1203e-05 | 4.217e-05 | 7.9943e-05 | 0.00016681 | 0.000337115 | 0.000714771 | 0.00158997 | 0.002333757 | 0.004084239 | 0.006289427
45 | 4a | loss | 7.7426e-05 | 0.000139905 | 0.000256875 | 0.000471641 | 0.000865964 | 0.001694988 | 0.003162278 | 0.005274997 | 0.008941058 | 0.015647481
45 | 1b | loss | 273.563 | 187.069 | 179.023 | 197.126 | 227.299 | 287.644 | 329.885 | 237.356 | 128.736 | 82.471 | 76.437 | 82.471 | 94.54 | 90.517 | 88.506 | 72.414
45 | 2b | loss | 323.851 | 247.414 | 239.368 | 259.483 | 378.161 | 579.31 | 607.471 | 283.621 | 106.609 | 60.345 | 56.322 | 62.356 | 74.425 | 74.425 | 66.379 | 48.276
45 | 3b | loss | 1013.793 | 716.092 | 603.448 | 726.149 | 812.644 | 885.057 | 804.598 | 448.563 | 191.092 | 120.69 | 92.529 | 76.437 | 70.402 | 64.368 | 60.345 | 50.287
45 | 4b | loss | 1287.356 | 820.69 | 683.908 | 627.586 | 887.069 | 1315.517 | 975.575 | 364.08 | 150.862 | 80.46 | 66.379 | 66.379 | 80.46 | 72.414 | 60.345 | 50.287
46 | 1 | tan | 1.6497153e-05 | 1.352754e-05 | 1.544101e-05 | 1.5646236e-05 | 1.8246195e-05 | 2.0221082e-05 | 2.4998922e-05 | 2.9949894e-05 | 3.8332308e-05 | 5.1844215e-05 | 6.9966016e-05 | 9.3909837e-05 | 0.000136828622 | 0.000195689912 | 0.000263251866 | 0.00038731392 | 0.00053371919 | 0.000789187896 | 0.001095201198
46 | 2 | tan | 0.00129760743 | 0.000951540174 | 0.000897839224 | 0.000831821634 | 0.000820886409 | 0.000840573308 | 0.00088124621 | 0.001011399428 | 0.001043506749 | 0.00114356904 | 0.001335697363 | 0.001497155286 | 0.001769948999 | 0.002077050072 | 0.00255351921 | 0.003066950262 | 0.003887948718 | 0.004851129266 | 0.006139234461
46 | 3 | tan | 0.001698392256 | 0.001376078325 | 0.001202257905 | 0.001144883454 | 0.001175589012 | 0.00113037405 | 0.001237066587 | 0.001225069824 | 0.001427064821 | 0.001652657136 | 0.00196760431 | 0.002235446262 | 0.00271647072 | 0.003242786922 | 0.003905056512 | 0.00477904544 | 0.006027215454 | 0.007294794129 | 0.009234658089
46 | 4 | tan | 0.002126861136 | 0.00165428496 | 0.0014714382 | 0.001377024552 | 0.0013746796 | 0.001337227866 | 0.0015123732 | 0.00155219103 | 0.001695988551 | 0.001879890924 | 0.002174108685 | 0.002538776383 | 0.003080841621 | 0.003404006826 | 0.004236785973 | 0.005133697576 | 0.00643136768 | 0.008064055218 | 0.009869355896
46 | 5 | tan | 0.001216175989 | 0.000819088737 | 0.00078 | 0.000788843367 | 0.000770124112 | 0.00082 | 0.000868431432 | 0.000993054776 | 0.00109653336 | 0.00122305644 | 0.001472385912 | 0.001733352746 | 0.002123295239 | 0.002566904037 | 0.003189375435 | 0.003843389626 | 0.004744842219 | 0.006127254148 | 0.007540875147
46 | 6 | tan | 0.001999526986 | 0.001589383888 | 0.001429143993 | 0.001314271899 | 0.001331779622 | 0.001385714472 | 0.001588740624 | 0.001693905488 | 0.001862920448 | 0.00231776934 | 0.002658126 | 0.003272320245 | 0.004010386055 | 0.004815414736 | 0.005887240212 | 0.00792277508 | 0.009243783099 | 0.01178604 | 0.01404
47 | 1a
47 | 2
47 | 3
47 | 4a
47 | 5
47 | 1b | tan | 26.013 | 28.73 | 29.214 | 30.711 | 36.936 | 47.85 | 44.304 | 33.54 | 23.834 | 23.29 | 29.164 | 42.042 | 45.78
47 | 4b | tan | 18.135 | 20.55 | 20.235 | 23.904 | 30.061 | 35.112 | 38.544 | 35.872 | 31.233 | 32.406 | 44.496 | 52.36 | 60.9
48 | 1
48 | 2
48 | 3
48 | 4
48 | 5
48 | 6
48 | 7
48 | 8
48 | 9
48 | 10
48 | 11
48 | 12
49 | 1
49 | 2 | visc | 9.810537e-06 | 1.405135e-05 | 1.479258e-05 | 4.571775e-05 | 7.43237e-05 | 0.0001247116 | 0.0002472139 | 0.0004515946 | 0.0008146027 | 0.001402563 | 0.002423788 | 0.004189068 | 0.006917113 | 0.01193946 | 0.01884903 | 0.03147868
49 | 3 | visc | 6.373472e-05 | 9.86433e-05 | 0.0001672293 | 0.0002712587 | 0.0004352905 | 0.0008501824 | 0.00151845 | 0.002639849 | 0.004493999 | 0.007136792 | 0.01142336 | 0.01777103 | 0.02537877 | 0.03799781 | 0.0511899 | 0.07333163
49 | 4 | visc | 0.000162163 | 0.0002731002 | 0.0004380057 | 0.0006896867 | 0.001101204 | 0.00175708 | 0.002716974 | 0.004060839 | 0.006046061 | 0.009220361 | 0.01329356 | 0.01960819 | 0.02701761 | 0.03873828 | 0.05281981 | 0.0738892
50 | 1
50 | 2
50 | 3
50 | 4
51 | 1 | tan | 110.18892 | 154.143324 | 272.83384 | 163.431597 | 72.21498 | 60.68403 | 50.892464
51 | 2 | tan | 217.980455 | 251.315946 | 341.179146 | 247.61399 | 157.016288 | 159.550524 | 147.478828
51 | 3 | tan | 200.687289 | 233.48536 | 323.306165 | 231.771961 | 149.863176 | 135.908784 | 126.14988
51 | 4 | tan | 206.5798 | 231.97718 | 373.993464 | 283.491862 | 141.276856 | 127.700352 | 110.7427
51 | 5 | tan | 225.314349 | 265.511402 | 355.964133 | 238.864849 | 147.351801 | 132.788292 | 115.338771
51 | 6 | tan | 174.472323 | 223.837146 | 332.73615 | 211.158009 | 136.231254 | 123.01303 | 102.770347
51 | 7 | tan | 223.201953 | 262.983696 | 380.462508 | 248.193826 | 142.118905 | 112.070376 | 99.043932
52 | 1 | loss | 30926.641 | 32548.263 | 34401.544 | 40193.05 | 50849.421 | 66138.996 | 72162.162 | 58262.548 | 47606.178 | 38339.768 | 33706.564 | 34169.884 | 42046.332
52 | 2 | loss | 95096.525 | 110849.421 | 147683.398 | 108301.158 | 94633.205 | 85830.116 | 79111.969 | 72393.822 | 61042.471 | 52471.042 | 52007.722 | 52934.363 | 53861.004
52 | 3 | tan |  | 132625.483 | 133320.463 | 81891.892 | 46911.197 | 34401.544 | 26525.097 | 22123.552 | 19575.29 | 18648.649 | 18416.988 | 17490.347 | 15405.405
52 | 4 | tan |  | 132625.483 | 126138.996 | 60579.151 | 35328.185 | 25366.795 | 20501.931 | 16100.386 | 15405.405 | 14247.104 | 13320.463 | 12625.483 | 11235.521
53 | 1
53 | 2
53 | 3
53 | 4
53 | 5
54 | 1 | tan | 35.149257 | 32.175264 | 33.277216 | 30.40059 | 20.223648 | 13.666848 | 12.711582
54 | 2 | tan | 24.524488 | 27.83286 | 50.876098 | 32.7285 | 17.231385 | 14.424774 | 14.494807
54 | 3 | tan | 13.614406 | 17.328535 | 31.779856 | 25.866296 | 16.225634 | 12.276071 | 11.9493
54 | 4 | tan | 20.49565 | 25.28935 | 26.602314 | 23.340044 | 14.83569 | 10.951 | 10.459624
55 | 1a
55 | 2a
55 | 3a
55 | 1b
55 | 2b
55 | 3b
55 | 1c
55 | 2c
55 | 3c
56 | 1a | loss | 102343860.3 | 105005027.4 | 101558740.1 | 87960326.3 | 70536103.1 | 55271674.8 | 47139304.7 | 43870030.5 | 40410421.5 | 39285316.1 | 38289699.1 | 37128208.5 | 35817591.3 | 33677547.7 | 30080700.5
56 | 1b
57 | 1
57 | 2
58 | 1 | loss | 0.005170715 | 0.0061764306 | 0.0076749788 | 0.0091677793 | 0.0118510391 | 0.0147263818 | 0.0186643129 | 0.0236552727 | 0.0282562759 | 0.0337521845 | 0.0395286991
58 | 2 | loss | 0.002590473 | 0.0033486623 | 0.0041611271 | 0.005170715 | 0.0064252529 | 0.0081434076 | 0.0101191911 | 0.0123284674 | 0.0156251805 | 0.0194162192 | 0.0227392062
58 | 3 | loss | 0.0001036185 | 0.0001478466 | 0.0002027835 | 0.0002951093 | 0.0004294703 | 0.0006250048 | 0.0009095647 | 0.0012724221 | 0.0018517463 | 0.0024414627 | 0.0030943258
58 | 4 | loss | 8.505e-05 | 0.0001213523 | 0.0001538027 | 0.00021516 | 0.000306998 | 0.0004047661 | 0.0005662415 | 0.000824047 | 0.0010652321 | 0.0014901907 | 0.0019263453
58 | 5 | loss | 2.052e-05 | 2.54987e-05 | 3.36191e-05 | 4.09591e-05 | 5.72991e-05 | 7.70535e-05 | 0.0001056851 | 0.0001507952 | 0.0002109528 | 0.0002781339 | 0.0004128387
59 | 1 | tan | 125.12748 | 159.016986 | 184.736552 | 197.160062 | 208.71105 | 195.42492 | 184.855496 | 161.456096 | 134.150115 | 124.899426 | 118.682739 | 108.509904 | 94.648738 | 86.944793 | 85.596284 | 83.2861 | 79.954672
59 | 2 | tan | 132.06798 | 169.189803 | 196.872512 | 214.640207 | 227.0538 | 213.093504 | 201.82012 | 176.080721 | 157.361201 | 147.535386 | 141.586404 | 126.594872 | 116.451837 | 104.514181 | 101.430636 | 96.929144 | 88.164297
59 | 3 | tan | 134.685552 | 154.37676 | 156.756388 | 160.087824 | 180.45325 | 185.440481 | 177.339954 | 163.10196 | 138.889524 | 123.828642 | 122.192618 | 115.847044 | 104.196921 | 102.124603 | 97.206774 | 91.198296 | 86.300296
59 | 4 | tan | 175.971658 | 211.626082 | 184.538262 | 167.61332 | 173.096302 | 164.985856 | 158.392338 | 142.339962 | 121.796008 | 111.464584 | 110.373964 | 100.022624 | 89.631713 | 84.674222 | 81.20398 | 75.800314 | 67.957559
59 | 5 | tan | 148.169984 | 160.682712 | 166.264881 | 168.75353 | 180.849885 | 184.032591 | 167.286108 | 137.858318 | 113.754949 | 91.922111 | 78.8244 | 65.042482 | 58.00284 | 53.303136 | 52.053855 | 51.31024 | 47.096375
59 | 6 | tan | 191.776196 | 188.216732 | 182.049573 | 182.75352 | 196.9122 | 186.739402 | 168.95184 | 140.723761 | 111.04816 | 88.511363 | 77.535385 | 58.240799 | 44.27057 | 40.6516 | 39.987304 | 38.60901 | 35.53536
60 | 1 | loss | 524807460.2 | 399944749.8 | 474241985.3 | 601173737.5 | 736207097.5 | 543250331.5 | 506990708.3 | 443608643.9 | 665273156.2 | 490907876.2 | 17100153.2
60 | 2 | loss | 45708819.0 | 39902490.2 | 44157044.7 | 52360043.7 | 81283051.6 | 48865235.9 | 45708819.0 | 37239170.6 | 36057864.3 | 20230191.8 | 2157744.4
60 | 3 | loss | 2735268.7 | 3243396.2 | 4549880.6 | 3715352.3 | 5046613.0 | 3033891.2 | 2471724.1 | 2648500.1 | 3589219.3 | 2648500.1 | 125025.9
60 | 4 | loss | 133967.7 | 164059 | 312607.9 | 659173.9 | 369828.2 | 215278.2 | 143218.8 | 164059 | 215278.2 | 200909.3 | 18113.4
60 | 5 | loss | 27164.39 | 31117.16 | 63533.09 | 102093.9 | 18113.4 | 16368.17 | 13803.84 | 12882.5 | 14757.07 | 12882.5 | 1995.262
60 | 6 | loss | 2999.163 | 3104.56 | 7762.471 | 26302.68 | 419.759 | 146.5548 | 40.45759
60 | 7 | loss | 570.1643 | 532.1083 | 1472.313 | 2213.095 | 71.9449 | 25.17677 | 4.943107
60 | 8 | loss | 60.8135 | 69.50243 | 220.2926 | 206.063 | 5.662393 | 1.230269 | 0.1721869
61 | 1 | loss | 44645.373 | 24912.841 | 7495.726 | 3463.325 | 1804.404 | 924.108 | 278.044 | 14.536 | 11.046 | 7.071 | 4.154

## Angular_frequency
Study_id | Instance
1 | 1 | 1 | 1.26563 | 1.579777 | 1.999414 | 2.495695 | 3.136819 | 3.942642 | 5.059555 | 6.228495 | 7.828545 | 10.0463 | 12.45334 | 15.6525 | 19.81028 | 25.0725 | 31.73252 | 40.16164 | 50.1303 | 63.88755 | 78.10486 | 99.53916 | 124.2461 | 157.2497 | 199.02 | 250.1466 | 316.5931 | 395.1758 | 496.6933
1 | 2 | 1 | 1.26563 | 1.579777 | 1.999414 | 2.495695 | 3.136819 | 3.942642 | 5.059555 | 6.228495 | 7.828545 | 10.0463 | 12.45334 | 15.6525 | 19.81028 | 25.0725 | 31.73252 | 40.16164 | 50.1303 | 63.88755 | 78.10486 | 99.53916 | 124.2461 | 157.2497 | 199.02 | 250.1466 | 316.5931 | 395.1758 | 496.6933
1 | 3 | 1 | 1.26563 | 1.579777 | 1.999414 | 2.495695 | 3.136819 | 3.942642 | 5.059555 | 6.228495 | 7.828545 | 10.0463 | 12.45334 | 15.6525 | 19.81028 | 25.0725 | 31.73252 | 40.16164 | 50.1303 | 63.88755 | 78.10486 | 99.53916 | 124.2461 | 157.2497 | 199.02 | 250.1466 | 316.5931 | 395.1758 | 496.6933
1 | 4 | 1 | 1.26563 | 1.579777 | 1.999414 | 2.495695 | 3.136819 | 3.942642 | 5.059555 | 6.228495 | 7.828545 | 10.0463 | 12.45334 | 15.6525 | 19.81028 | 25.0725 | 31.73252 | 40.16164 | 50.1303 | 63.88755 | 78.10486 | 99.53916 | 124.2461 | 157.2497 | 199.02 | 250.1466 | 316.5931 | 395.1758 | 496.6933
1 | 5 | 1 | 1.26563 | 1.579777 | 1.999414 | 2.495695 | 3.136819 | 3.942642 | 5.059555 | 6.228495 | 7.828545 | 10.0463 | 12.45334 | 15.6525 | 19.81028 | 25.0725 | 31.73252 | 40.16164 | 50.1303 | 63.88755 | 78.10486 | 99.53916 | 124.2461 | 157.2497 | 199.02 | 250.1466 | 316.5931 | 395.1758 | 496.6933
2 | 1 | 0.995749 | 1.597774 | 2.509747 | 3.975987 | 6.325722 | 9.978722 | 15.80847 | 24.93761 | 39.50661 | 62.58709 | 100
2 | 2 | 0.995749 | 1.597774 | 2.509747 | 3.975987 | 6.325722 | 9.978722 | 15.80847 | 24.93761 | 39.50661 | 62.58709 | 100
2 | 3 | 0.995749 | 1.597774 | 2.509747 | 3.975987 | 6.325722 | 9.978722 | 15.80847 | 24.93761 | 39.50661 | 62.58709 | 100
2 | 4 | 0.995749 | 1.597774 | 2.509747 | 3.975987 | 6.325722 | 9.978722 | 15.80847 | 24.93761 | 39.50661 | 62.58709 | 100
3 | 1 | 0.1034614 | 0.1504319 | 0.2212216 | 0.3253234 | 0.4624072 | 0.7196857 | 1 | 1.504319 | 2.237452 | 3.253234 | 4.676821 | 7.03543 | 10.34614 | 15.21479 | 22.12216 | 32.53234 | 47.30171 | 68.77624 | 102.2945 | 148.7352 | 218.7265 | 329.0345 | 473.0171
3 | 2 | 0.1034614 | 0.1504319 | 0.2212216 | 0.3253234 | 0.4624072 | 0.7196857 | 1 | 1.504319 | 2.237452 | 3.253234 | 4.676821 | 7.03543 | 10.34614 | 15.21479 | 22.12216 | 32.53234 | 47.30171 | 68.77624 | 102.2945 | 148.7352 | 218.7265 | 329.0345 | 473.0171
3 | 3 | 0.1034614 | 0.1504319 | 0.2212216 | 0.3253234 | 0.4624072 | 0.7196857 | 1 | 1.504319 | 2.237452 | 3.253234 | 4.676821 | 7.03543 | 10.34614 | 15.21479 | 22.12216 | 32.53234 | 47.30171 | 68.77624 | 102.2945 | 148.7352 | 218.7265 | 329.0345 | 473.0171
3 | 4 | 0.1034614 | 0.1504319 | 0.2212216 | 0.3253234 | 0.4624072 | 0.7196857 | 1 | 1.504319 | 2.237452 | 3.253234 | 4.676821 | 7.03543 | 10.34614 | 15.21479 | 22.12216 | 32.53234 | 47.30171 | 68.77624 | 102.2945 | 148.7352 | 218.7265 | 329.0345 | 473.0171
4 | 1 | 0.00979961 | 0.01950338 | 0.02923708 | 0.03921088 | 0.05878016 | 0.1005073 | 0.1568933 | 0.2499207 | 0.3940981 | 0.6214506 | 0.9899298 | 1.545294 | 2.486591 | 3.921088 | 6.246035 | 9.849328 | 15.68933 | 24.49125 | 38.62008 | 62.77724 | 98.99298
4 | 2 | 0.00979961 | 0.01950338 | 0.02923708 | 0.03921088 | 0.05878016 | 0.1005073 | 0.1568933 | 0.2499207 | 0.3940981 | 0.6214506 | 0.9899298 | 1.545294 | 2.486591 | 3.921088 | 6.246035 | 9.849328 | 15.68933 | 24.49125 | 38.62008 | 62.77724 | 98.99298
4 | 3 | 0.00979961 | 0.01950338 | 0.02923708 | 0.03921088 | 0.05878016 | 0.1005073 | 0.1568933 | 0.2499207 | 0.3940981 | 0.6214506 | 0.9899298 | 1.545294 | 2.486591 | 3.921088 | 6.246035 | 9.849328 | 15.68933 | 24.49125 | 38.62008 | 62.77724 | 98.99298
5 | 1 | 0.1 | 0.1201773 | 0.1444259 | 0.1722431 | 0.2134363 | 0.2487638 | 0.2989577 | 0.3676294 | 0.4418072 | 0.535034 | 0.6380843 | 0.7609826 | 0.9215593 | 1.11602 | 1.351514 | 1.624213 | 1.966942 | 2.363819 | 2.797596 | 3.440213 | 4.040454 | 4.968561 | 5.925531 | 7.175891 | 8.558004 | 10.36385 | 12.64723 | 15.19911 | 18.26589 | 22.12022 | 26.78785 | 31.94733 | 38.68861 | 46.85239 | 56.30595 | 68.7114 | 80.08435 | 97.72871 | 115.6626 | 143.3241 | 170.9291 | 206.9972 | 276.9175
5 | 2 | 0.1 | 0.1201773 | 0.1444259 | 0.1722431 | 0.2134363 | 0.2487638 | 0.2989577 | 0.3676294 | 0.4418072 | 0.535034 | 0.6380843 | 0.7609826 | 0.9215593 | 1.11602 | 1.351514 | 1.624213 | 1.966942 | 2.363819 | 2.797596 | 3.440213 | 4.040454 | 4.968561 | 5.925531 | 7.175891 | 8.558004 | 10.36385 | 12.64723 | 15.19911 | 18.26589 | 22.12022 | 26.78785 | 31.94733 | 38.68861 | 46.85239 | 56.30595 | 68.7114 | 80.08435 | 97.72871 | 115.6626 | 143.3241 | 170.9291 | 206.9972 | 276.9175
5 | 3 | 0.1 | 0.1201773 | 0.1444259 | 0.1722431 | 0.2134363 | 0.2487638 | 0.2989577 | 0.3676294 | 0.4418072 | 0.535034 | 0.6380843 | 0.7609826 | 0.9215593 | 1.11602 | 1.351514 | 1.624213 | 1.966942 | 2.363819 | 2.797596 | 3.440213 | 4.040454 | 4.968561 | 5.925531 | 7.175891 | 8.558004 | 10.36385 | 12.64723 | 15.19911 | 18.26589 | 22.12022 | 26.78785 | 31.94733 | 38.68861 | 46.85239 | 56.30595 | 68.7114 | 80.08435 | 97.72871 | 115.6626 | 143.3241 | 170.9291 | 206.9972 | 276.9175
5 | 4 | 0.1 | 0.1201773 | 0.1444259 | 0.1722431 | 0.2134363 | 0.2487638 | 0.2989577 | 0.3676294 | 0.4418072 | 0.535034 | 0.6380843 | 0.7609826 | 0.9215593 | 1.11602 | 1.351514 | 1.624213 | 1.966942 | 2.363819 | 2.797596 | 3.440213 | 4.040454 | 4.968561 | 5.925531 | 7.175891 | 8.558004 | 10.36385 | 12.64723 | 15.19911 | 18.26589 | 22.12022 | 26.78785 | 31.94733 | 38.68861 | 46.85239 | 56.30595 | 68.7114 | 80.08435 | 97.72871 | 115.6626 | 143.3241 | 170.9291 | 206.9972 | 276.9175
5 | 5 | 0.1 | 0.1201773 | 0.1444259 | 0.1722431 | 0.2134363 | 0.2487638 | 0.2989577 | 0.3676294 | 0.4418072 | 0.535034 | 0.6380843 | 0.7609826 | 0.9215593 | 1.11602 | 1.351514 | 1.624213 | 1.966942 | 2.363819 | 2.797596 | 3.440213 | 4.040454 | 4.968561 | 5.925531 | 7.175891 | 8.558004 | 10.36385 | 12.64723 | 15.19911 | 18.26589 | 22.12022 | 26.78785 | 31.94733 | 38.68861 | 46.85239 | 56.30595 | 68.7114 | 80.08435 | 97.72871 | 115.6626 | 143.3241 | 170.9291 | 206.9972 | 276.9175
5 | 6 | 0.1 | 0.1201773 | 0.1444259 | 0.1722431 | 0.2134363 | 0.2487638 | 0.2989577 | 0.3676294 | 0.4418072 | 0.535034 | 0.6380843 | 0.7609826 | 0.9215593 | 1.11602 | 1.351514 | 1.624213 | 1.966942 | 2.363819 | 2.797596 | 3.440213 | 4.040454 | 4.968561 | 5.925531 | 7.175891 | 8.558004 | 10.36385 | 12.64723 | 15.19911 | 18.26589 | 22.12022 | 26.78785 | 31.94733 | 38.68861 | 46.85239 | 56.30595 | 68.7114 | 80.08435 | 97.72871 | 115.6626 | 143.3241 | 170.9291 | 206.9972 | 276.9175
6 | 1 | 0.1029831 | 0.1290144 | 0.1664472 | 0.2189906 | 0.2797747 | 0.3609498 | 0.4521881 | 0.6067066 | 0.7751071 | 0.9902496 | 1.277565 | 1.600499 | 2.168554 | 2.797747 | 3.574304 | 4.702626 | 6.126805 | 7.751071 | 10.29831 | 13.02848 | 16.64472 | 21.89906 | 27.70468 | 35.04942 | 45.66405 | 59.4933 | 77.51071 | 99.02496 | 129.0144 | 163.2172 | 212.6472 | 277.0468 | 364.5039 | 465.6773 | 594.933
6 | 2 | 0.1029831 | 0.1290144 | 0.1664472 | 0.2189906 | 0.2797747 | 0.3609498 | 0.4521881 | 0.6067066 | 0.7751071 | 0.9902496 | 1.277565 | 1.600499 | 2.168554 | 2.797747 | 3.574304 | 4.702626 | 6.126805 | 7.751071 | 10.29831 | 13.02848 | 16.64472 | 21.89906 | 27.70468 | 35.04942 | 45.66405 | 59.4933 | 77.51071 | 99.02496 | 129.0144 | 163.2172 | 212.6472 | 277.0468 | 364.5039 | 465.6773 | 594.933
6 | 3 | 0.1029831 | 0.1290144 | 0.1664472 | 0.2189906 | 0.2797747 | 0.3609498 | 0.4521881 | 0.6067066 | 0.7751071 | 0.9902496 | 1.277565 | 1.600499 | 2.168554 | 2.797747 | 3.574304 | 4.702626 | 6.126805 | 7.751071 | 10.29831 | 13.02848 | 16.64472 | 21.89906 | 27.70468 | 35.04942 | 45.66405 | 59.4933 | 77.51071 | 99.02496 | 129.0144 | 163.2172 | 212.6472 | 277.0468 | 364.5039 | 465.6773 | 594.933
6 | 4 | 0.1029831 | 0.1290144 | 0.1664472 | 0.2189906 | 0.2797747 | 0.3609498 | 0.4521881 | 0.6067066 | 0.7751071 | 0.9902496 | 1.277565 | 1.600499 | 2.168554 | 2.797747 | 3.574304 | 4.702626 | 6.126805 | 7.751071 | 10.29831 | 13.02848 | 16.64472 | 21.89906 | 27.70468 | 35.04942 | 45.66405 | 59.4933 | 77.51071 | 99.02496 | 129.0144 | 163.2172 | 212.6472 | 277.0468 | 364.5039 | 465.6773 | 594.933
7 | 1 | 0.07106809 | 0.1 | 0.1470497 | 0.2115236 | 0.3144906 | 0.4573904 | 0.6800422 | 0.9890433 | 1.470497 | 2.138669 | 3.179745 | 4.624574 | 6.875758 | 10 | 14.54385 | 21.15236 | 31.44906 | 46.75806 | 65.79332 | 101.1078 | 140.7101 | 213.8669
7 | 2 | 0.1454385 | 0.3250586 | 0.6951928 | 1.503258 | 3.214971 | 6.951928 | 14.54385 | 32.14971 | 67.25912 | 148.6787 | 314.4906
8 | 1
8 | 2
8 | 3
8 | 4
9 | 1
9 | 2
9 | 3
9 | 4
11 | 1a | 1 | 10 | 20 | 30 | 40 | 50 | 60 | 70 | 80 | 90 | 100
11 | 2a | 1 | 10 | 20 | 30 | 40 | 50 | 60 | 70 | 80 | 90 | 100
11 | 3a | 1 | 10 | 20 | 30 | 40 | 50 | 60 | 70 | 80 | 90 | 100
11 | 4a | 1 | 10 | 20 | 30 | 40 | 50 | 60 | 70 | 80 | 90 | 100
11 | 1b
11 | 2b
11 | 3b
11 | 4b
12 | 1a | 0.01016902 | 0.01470364 | 0.02073249 | 0.03152354 | 0.04635111 | 0.06815301 | 0.09937343 | 0.1461151 | 0.2112714 | 0.3132603 | 0.464483 | 0.6829595 | 0.9958185 | 1.439878 | 2.15293 | 3.139173 | 4.73325 | 6.786798 | 10.06306 | 14.42897 | 21.39442 | 31.19506 | 46.64333 | 68.58273 | 99.16539
12 | 2a | 0.01016902 | 0.01470364 | 0.02073249 | 0.03152354 | 0.04635111 | 0.06815301 | 0.09937343 | 0.1461151 | 0.2112714 | 0.3132603 | 0.464483 | 0.6829595 | 0.9958185 | 1.439878 | 2.15293 | 3.139173 | 4.73325 | 6.786798 | 10.06306 | 14.42897 | 21.39442 | 31.19506 | 46.64333 | 68.58273 | 99.16539
12 | 3a | 0.01016902 | 0.01470364 | 0.02073249 | 0.03152354 | 0.04635111 | 0.06815301 | 0.09937343 | 0.1461151 | 0.2112714 | 0.3132603 | 0.464483 | 0.6829595 | 0.9958185 | 1.439878 | 2.15293 | 3.139173 | 4.73325 | 6.786798 | 10.06306 | 14.42897 | 21.39442 | 31.19506 | 46.64333 | 68.58273 | 99.16539
12 | 4a | 0.01016902 | 0.01470364 | 0.02073249 | 0.03152354 | 0.04635111 | 0.06815301 | 0.09937343 | 0.1461151 | 0.2112714 | 0.3132603 | 0.464483 | 0.6829595 | 0.9958185 | 1.439878 | 2.15293 | 3.139173 | 4.73325 | 6.786798 | 10.06306 | 14.42897 | 21.39442 | 31.19506 | 46.64333 | 68.58273 | 99.16539
12 | 5a | 0.01016902 | 0.01470364 | 0.02073249 | 0.03152354 | 0.04635111 | 0.06815301 | 0.09937343 | 0.1461151 | 0.2112714 | 0.3132603 | 0.464483 | 0.6829595 | 0.9958185 | 1.439878 | 2.15293 | 3.139173 | 4.73325 | 6.786798 | 10.06306 | 14.42897 | 21.39442 | 31.19506 | 46.64333 | 68.58273 | 99.16539
12 | 1b
12 | 2b
12 | 3b
12 | 4b
12 | 5b
13 | 1 | 0.5155303 | 0.5747601 | 0.6473619 | 0.7291345 | 0.8156732 | 0.9124827 | 1.034754 | 1.165461 | 1.294954 | 1.463493 | 1.653968 | 1.831503 | 2.076922 | 2.315542 | 2.634761 | 2.967576 | 3.34243 | 3.713802 | 4.140485 | 4.679373 | 5.306404 | 5.856048 | 6.663359 | 7.454212 | 8.424388 | 9.328651 | 10.54278 | 11.75405 | 13.41999 | 15.32205 | 16.85176 | 18.98042 | 21.37796 | 24.07836 | 27.11985 | 30.33862 | 34.1709 | 38.48725 | 43.79308 | 49.15752 | 55.36693 | 63.64542 | 68.8201
13 | 2 | 0.5155303 | 0.5747601 | 0.6473619 | 0.7291345 | 0.8156732 | 0.9124827 | 1.034754 | 1.165461 | 1.294954 | 1.463493 | 1.653968 | 1.831503 | 2.076922 | 2.315542 | 2.634761 | 2.967576 | 3.34243 | 3.713802 | 4.140485 | 4.679373 | 5.306404 | 5.856048 | 6.663359 | 7.454212 | 8.424388 | 9.328651 | 10.54278 | 11.75405 | 13.41999 | 15.32205 | 16.85176 | 18.98042 | 21.37796 | 24.07836 | 27.11985 | 30.33862 | 34.1709 | 38.48725 | 43.79308 | 49.15752 | 55.36693 | 63.64542 | 68.8201
13 | 3 | 0.5155303 | 0.5747601 | 0.6473619 | 0.7291345 | 0.8156732 | 0.9124827 | 1.034754 | 1.165461 | 1.294954 | 1.463493 | 1.653968 | 1.831503 | 2.076922 | 2.315542 | 2.634761 | 2.967576 | 3.34243 | 3.713802 | 4.140485 | 4.679373 | 5.306404 | 5.856048 | 6.663359 | 7.454212 | 8.424388 | 9.328651 | 10.54278 | 11.75405 | 13.41999 | 15.32205 | 16.85176 | 18.98042 | 21.37796 | 24.07836 | 27.11985 | 30.33862 | 34.1709 | 38.48725 | 43.79308 | 49.15752 | 55.36693 | 63.64542 | 68.8201
13 | 4 | 0.5155303 | 0.5747601 | 0.6473619 | 0.7291345 | 0.8156732 | 0.9124827 | 1.034754 | 1.165461 | 1.294954 | 1.463493 | 1.653968 | 1.831503 | 2.076922 | 2.315542 | 2.634761 | 2.967576 | 3.34243 | 3.713802 | 4.140485 | 4.679373 | 5.306404 | 5.856048 | 6.663359 | 7.454212 | 8.424388 | 9.328651 | 10.54278 | 11.75405 | 13.41999 | 15.32205 | 16.85176 | 18.98042 | 21.37796 | 24.07836 | 27.11985 | 30.33862 | 34.1709 | 38.48725 | 43.79308 | 49.15752 | 55.36693 | 63.64542 | 68.8201
13 | 5 | 0.5155303 | 0.5747601 | 0.6473619 | 0.7291345 | 0.8156732 | 0.9124827 | 1.034754 | 1.165461 | 1.294954 | 1.463493 | 1.653968 | 1.831503 | 2.076922 | 2.315542 | 2.634761 | 2.967576 | 3.34243 | 3.713802 | 4.140485 | 4.679373 | 5.306404 | 5.856048 | 6.663359 | 7.454212 | 8.424388 | 9.328651 | 10.54278 | 11.75405 | 13.41999 | 15.32205 | 16.85176 | 18.98042 | 21.37796 | 24.07836 | 27.11985 | 30.33862 | 34.1709 | 38.48725 | 43.79308 | 49.15752 | 55.36693 | 63.64542 | 68.8201
13 | 6 | 0.5155303 | 0.5747601 | 0.6473619 | 0.7291345 | 0.8156732 | 0.9124827 | 1.034754 | 1.165461 | 1.294954 | 1.463493 | 1.653968 | 1.831503 | 2.076922 | 2.315542 | 2.634761 | 2.967576 | 3.34243 | 3.713802 | 4.140485 | 4.679373 | 5.306404 | 5.856048 | 6.663359 | 7.454212 | 8.424388 | 9.328651 | 10.54278 | 11.75405 | 13.41999 | 15.32205 | 16.85176 | 18.98042 | 21.37796 | 24.07836 | 27.11985 | 30.33862 | 34.1709 | 38.48725 | 43.79308 | 49.15752 | 55.36693 | 63.64542 | 68.8201
13 | 7 | 0.5155303 | 0.5747601 | 0.6473619 | 0.7291345 | 0.8156732 | 0.9124827 | 1.034754 | 1.165461 | 1.294954 | 1.463493 | 1.653968 | 1.831503 | 2.076922 | 2.315542 | 2.634761 | 2.967576 | 3.34243 | 3.713802 | 4.140485 | 4.679373 | 5.306404 | 5.856048 | 6.663359 | 7.454212 | 8.424388 | 9.328651 | 10.54278 | 11.75405 | 13.41999 | 15.32205 | 16.85176 | 18.98042 | 21.37796 | 24.07836 | 27.11985 | 30.33862 | 34.1709 | 38.48725 | 43.79308 | 49.15752 | 55.36693 | 63.64542 | 68.8201
13 | 8 | 0.5155303 | 0.5747601 | 0.6473619 | 0.7291345 | 0.8156732 | 0.9124827 | 1.034754 | 1.165461 | 1.294954 | 1.463493 | 1.653968 | 1.831503 | 2.076922 | 2.315542 | 2.634761 | 2.967576 | 3.34243 | 3.713802 | 4.140485 | 4.679373 | 5.306404 | 5.856048 | 6.663359 | 7.454212 | 8.424388 | 9.328651 | 10.54278 | 11.75405 | 13.41999 | 15.32205 | 16.85176 | 18.98042 | 21.37796 | 24.07836 | 27.11985 | 30.33862 | 34.1709 | 38.48725 | 43.79308 | 49.15752 | 55.36693 | 63.64542 | 68.8201
14 | 1 | 1.466018 | 2.423783 | 3.794145 | 5.939285 | 9.399428 | 14.71369 | 24.06186 | 38.07993 | 60.92706 | 95.37409 | 150.9376 | 236.2751 | 357.9294
14 | 2 | 1.466018 | 2.423783 | 3.794145 | 5.939285 | 9.399428 | 14.71369 | 24.06186 | 38.07993 | 60.92706 | 95.37409 | 150.9376 | 236.2751 | 357.9294
14 | 3 | 1.466018 | 2.423783 | 3.794145 | 5.939285 | 9.399428 | 14.71369 | 24.06186 | 38.07993 | 60.92706 | 95.37409 | 150.9376 | 236.2751 | 357.9294
14 | 4 | 1.466018 | 2.423783 | 3.794145 | 5.939285 | 9.399428 | 14.71369 | 24.06186 | 38.07993 | 60.92706 | 95.37409 | 150.9376 | 236.2751 | 357.9294
14 | 5 | 1.466018 | 2.423783 | 3.794145 | 5.939285 | 9.399428 | 14.71369 | 24.06186 | 38.07993 | 60.92706 | 95.37409 | 150.9376 | 236.2751 | 357.9294
14 | 6 | 1.466018 | 2.423783 | 3.794145 | 5.939285 | 9.399428 | 14.71369 | 24.06186 | 38.07993 | 60.92706 | 95.37409 | 150.9376 | 236.2751 | 357.9294
14 | 7 | 1.466018 | 2.423783 | 3.794145 | 5.939285 | 9.399428 | 14.71369 | 24.06186 | 38.07993 | 60.92706 | 95.37409 | 150.9376 | 236.2751 | 357.9294
14 | 8 | 1.466018 | 2.423783 | 3.794145 | 5.939285 | 9.399428 | 14.71369 | 24.06186 | 38.07993 | 60.92706 | 95.37409 | 150.9376 | 236.2751 | 357.9294
14 | 9 | 1.466018 | 2.423783 | 3.794145 | 5.939285 | 9.399428 | 14.71369 | 24.06186 | 38.07993 | 60.92706 | 95.37409 | 150.9376 | 236.2751 | 357.9294
14 | 10 | 1.466018 | 2.423783 | 3.794145 | 5.939285 | 9.399428 | 14.71369 | 24.06186 | 38.07993 | 60.92706 | 95.37409 | 150.9376 | 236.2751 | 357.9294
15 | 1 | 1.479772 | 2.335242 | 3.750505 | 5.78184 | 9.340369 | 14.91357 | 22.85693 | 38.92045 | 62.87468 | 88.78692 | 140.1155 | 234.4365 | 376.5159
15 | 2 | 1.479772 | 2.335242 | 3.750505 | 5.78184 | 9.340369 | 14.91357 | 22.85693 | 38.92045 | 62.87468 | 88.78692 | 140.1155 | 234.4365 | 376.5159
15 | 3 | 1.479772 | 2.335242 | 3.750505 | 5.78184 | 9.340369 | 14.91357 | 22.85693 | 38.92045 | 62.87468 | 88.78692 | 140.1155 | 234.4365 | 376.5159
15 | 4 | 1.479772 | 2.335242 | 3.750505 | 5.78184 | 9.340369 | 14.91357 | 22.85693 | 38.92045 | 62.87468 | 88.78692 | 140.1155 | 234.4365 | 376.5159
15 | 5 | 1.479772 | 2.335242 | 3.750505 | 5.78184 | 9.340369 | 14.91357 | 22.85693 | 38.92045 | 62.87468 | 88.78692 | 140.1155 | 234.4365 | 376.5159
15 | 6 | 1.479772 | 2.335242 | 3.750505 | 5.78184 | 9.340369 | 14.91357 | 22.85693 | 38.92045 | 62.87468 | 88.78692 | 140.1155 | 234.4365 | 376.5159
16 | 1
16 | 2
16 | 3
17 | 1 | 0.16 | 0.25 | 0.41 | 0.66 | 1.02 | 1.6 | 2.52 | 3.97 | 6.4 | 10 | 16
17 | 2 | 0.16 | 0.25 | 0.41 | 0.66 | 1.02 | 1.6 | 2.53 | 3.97 | 6.4 | 10 | 16
17 | 3 | 0.16 | 0.25 | 0.41 | 0.66 | 1.02 | 1.6 | 2.54 | 3.97 | 6.4 | 10 | 16
17 | 4 | 0.16 | 0.25 | 0.41 | 0.66 | 1.02 | 1.6 | 2.55 | 3.97 | 6.4 | 10 | 16
18 | 1 | 0.19 | 0.29 | 0.41 | 0.6 | 0.83 | 1.21 | 1.82 | 2.49 | 3.57 | 5.11 | 7.5 | 10.49 | 15.77 | 22.6 | 31.62 | 46.42 | 68.13 | 100 | 143.3 | 205.35
18 | 2 | 1.24 | 1.78 | 2.49 | 3.48 | 4.87 | 6.49 | 9.53 | 13.02 | 17.78 | 26.1 | 35.65 | 51.09 | 69.78 | 100 | 133.35 | 191.1 | 273.84
19 | 1
19 | 2
19 | 3
19 | 4
19 | 5
20 | 1a | 0.1 | 0.2455604 | 0.6178186 | 1.554405 | 3.910814 | 9.839438 | 25.05794 | 98.79323
20 | 2a | 0.1 | 0.1567037 | 0.9919389 | 2.46556 | 6.279003 | 15.7977 | 61.53237 | 96.42358
20 | 3a | 0.09760122 | 0.3130448 | 0.7412202 | 3.143141 | 7.442262 | 23.29759 | 41.22054 | 97.6012
20 | 4a | 0.1 | 0.1567037 | 0.9919389 | 2.46556 | 6.279003 | 15.7977 | 61.53237 | 96.42358
20 | 1b | 0.09727 | 0.1293753 | 0.1736523 | 0.2309487 | 0.3071498 | 0.4084935 | 0.5482956 | 0.7292049 | 0.9787667 | 1.313738 | 1.715357 | 2.302415 | 3.09039 | 4.11006 | 5.466174 | 7.336899 | 9.757711 | 12.85843 | 17.41857 | 23.1658 | 31.09402 | 40.97486 | 54.99795 | 73.14453 | 97.27834
20 | 2b | 0.09727834 | 0.1526706 | 0.2463078 | 0.3865602 | 0.606675 | 0.9698049 | 1.536095 | 2.433055 | 3.818483 | 6.160475 | 9.668367 | 15.45543 | 24.4802 | 38.77477 | 60.85379 | 99.08451
20 | 3b | 0.09638764 | 0.1293753 | 0.170487 | 0.2330827 | 0.3128525 | 0.4122683 | 0.5432756 | 0.742744 | 1.254687 | 1.699651 | 2.281337 | 3.034061 | 4.072432 | 5.366534 | 7.404698 | 9.668367 | 12.85843 | 17.25908 | 22.74352 | 30.80932 | 40.97486 | 54.49438 | 72.47472 | 98.17727
20 | 4b | 0.09784118 | 0.1533521 | 0.244178 | 0.376727 | 0.6045986 | 1.53285 | 2.460028 | 3.886263 | 6.187976 | 9.547047 | 15.56531 | 24.58951 | 38.54059 | 60.88502 | 97.71273
20 | 1c | 0.1017752 | 0.135178 | 0.2384704 | 0.3167368 | 0.5587621 | 1.001391 | 1.319604 | 1.766574 | 3.165982 | 5.629382 | 9.852922 | 17.38176 | 23.26924 | 31.15087 | 41.04978 | 73.56765 | 97.71273
20 | 2c | 0.1017752 | 0.1570226 | 0.252001 | 0.6338859 | 1.581962 | 3.948033 | 9.852922 | 24.58951 | 60.88502 | 99.26568
20 | 3c | 0.1017752 | 0.1781337 | 0.3167368 | 0.7305387 | 1.319604 | 3.165982 | 5.497801 | 9.775553 | 17.51935 | 41.37467 | 100.0513
20 | 4c | 0.1595181 | 0.252001 | 0.3981023 | 0.6289079 | 1.001391 | 1.557212 | 3.917026 | 9.930916 | 15.6885 | 39.15316 | 61.85267 | 98.48621
20 | 1d
20 | 2d
20 | 3d
20 | 4d
20 | 1e
20 | 2e
20 | 3e
20 | 4e
21 | 1a
21 | 2a
21 | 3a
21 | 4a
21 | 5a
21 | 6a
21 | 7a
21 | 8a
21 | 1b | 0.98 | 1.32 | 1.79 | 2.44 | 3.32 | 4.42 | 6.27 | 8.36 | 11.49 | 15.31 | 21.25 | 28.32 | 38.13 | 52.41 | 70.56 | 95 | 130.56 | 181.28 | 249
21 | 2b | 0.98 | 1.32 | 1.79 | 2.44 | 3.32 | 4.42 | 6.27 | 8.36 | 11.49 | 15.31 | 21.25 | 28.32 | 38.13 | 52.41 | 70.56 | 95 | 130.56 | 181.28 | 249
21 | 3b | 0.98 | 1.32 | 1.79 | 2.44 | 3.32 | 4.42 | 6.27 | 8.36 | 11.49 | 15.31 | 21.25 | 28.32 | 38.13 | 52.41 | 70.56 | 95 | 130.56 | 181.28 | 249
21 | 4b | 0.98 | 1.32 | 1.79 | 2.44 | 3.32 | 4.42 | 6.27 | 8.36 | 11.49 | 15.31 | 21.25 | 28.32 | 38.13 | 52.41 | 70.56 | 95 | 130.56 | 181.28 | 249
21 | 5b | 0.98 | 1.32 | 1.79 | 2.44 | 3.32 | 4.42 | 6.27 | 8.36 | 11.49 | 15.31 | 21.25 | 28.32 | 38.13 | 52.41 | 70.56 | 95 | 130.56 | 181.28 | 249
21 | 6b | 0.98 | 1.32 | 1.79 | 2.44 | 3.32 | 4.42 | 6.27 | 8.36 | 11.49 | 15.31 | 21.25 | 28.32 | 38.13 | 52.41 | 70.56 | 95 | 130.56 | 181.28 | 249
21 | 7b | 0.98 | 1.32 | 1.79 | 2.44 | 3.32 | 4.42 | 6.27 | 8.36 | 11.49 | 15.31 | 21.25 | 28.32 | 38.13 | 52.41 | 70.56 | 95 | 130.56 | 181.28 | 249
21 | 8b | 0.98 | 1.32 | 1.79 | 2.44 | 3.32 | 4.42 | 6.27 | 8.36 | 11.49 | 15.31 | 21.25 | 28.32 | 38.13 | 52.41 | 70.56 | 95 | 130.56 | 181.28 | 249
22 | 1 | 0.1 | 0.14 | 0.21 | 0.3 | 0.45 | 0.61 | 0.87 | 1.29 | 1.85 | 2.62 | 3.78 | 5.28 | 7.7 | 11.1 | 16.18 | 22.86 | 34.75 | 49.6 | 70.79 | 98.96
22 | 2 | 0.1 | 0.14 | 0.21 | 0.3 | 0.45 | 0.61 | 0.87 | 1.29 | 1.85 | 2.62 | 3.78 | 5.28 | 7.7 | 11.1 | 16.18 | 22.86 | 34.75 | 49.6 | 70.79 | 98.96
22 | 3 | 0.1 | 0.14 | 0.21 | 0.3 | 0.45 | 0.61 | 0.87 | 1.29 | 1.85 | 2.62 | 3.78 | 5.28 | 7.7 | 11.1 | 16.18 | 22.86 | 34.75 | 49.6 | 70.79 | 98.96
22 | 4 | 0.1 | 0.14 | 0.21 | 0.3 | 0.45 | 0.61 | 0.87 | 1.29 | 1.85 | 2.62 | 3.78 | 5.28 | 7.7 | 11.1 | 16.18 | 22.86 | 34.75 | 49.6 | 70.79 | 98.96
22 | 5 | 0.1 | 0.14 | 0.21 | 0.3 | 0.45 | 0.61 | 0.87 | 1.29 | 1.85 | 2.62 | 3.78 | 5.28 | 7.7 | 11.1 | 16.18 | 22.86 | 34.75 | 49.6 | 70.79 | 98.96
22 | 6 | 0.1 | 0.14 | 0.21 | 0.3 | 0.45 | 0.61 | 0.87 | 1.29 | 1.85 | 2.62 | 3.78 | 5.28 | 7.7 | 11.1 | 16.18 | 22.86 | 34.75 | 49.6 | 70.79 | 98.96
22 | 7 | 0.1 | 0.14 | 0.21 | 0.3 | 0.45 | 0.61 | 0.87 | 1.29 | 1.85 | 2.62 | 3.78 | 5.28 | 7.7 | 11.1 | 16.18 | 22.86 | 34.75 | 49.6 | 70.79 | 98.96
22 | 8 | 0.1 | 0.14 | 0.21 | 0.3 | 0.45 | 0.61 | 0.87 | 1.29 | 1.85 | 2.62 | 3.78 | 5.28 | 7.7 | 11.1 | 16.18 | 22.86 | 34.75 | 49.6 | 70.79 | 98.96
23 | 1
23 | 2
23 | 3
23 | 4
23 | 5
24 | 1 | 0.1 | 0.12 | 0.15 | 0.19 | 0.23 | 0.28 | 0.35 | 0.43 | 0.52 | 0.67 | 0.82 | 1 | 1.22 | 1.53 | 1.87 | 2.28 | 2.82 | 3.55 | 4.32 | 5.27 | 6.74 | 8.21 | 10.17 | 12.18 | 15.09 | 18.68 | 22.76 | 28.65 | 35.48 | 42.52 | 52.65 | 64.14 | 82.09 | 96.76
24 | 2 | 0.1 | 0.12 | 0.15 | 0.19 | 0.23 | 0.28 | 0.35 | 0.43 | 0.52 | 0.67 | 0.82 | 1 | 1.22 | 1.53 | 1.87 | 2.28 | 2.82 | 3.55 | 4.32 | 5.27 | 6.74 | 8.21 | 10.17 | 12.18 | 15.09 | 18.68 | 22.76 | 28.65 | 35.48 | 42.52 | 52.65 | 64.14 | 82.09 | 96.76
24 | 3 | 0.1 | 0.12 | 0.15 | 0.19 | 0.23 | 0.28 | 0.35 | 0.43 | 0.52 | 0.67 | 0.82 | 1 | 1.22 | 1.53 | 1.87 | 2.28 | 2.82 | 3.55 | 4.32 | 5.27 | 6.74 | 8.21 | 10.17 | 12.18 | 15.09 | 18.68 | 22.76 | 28.65 | 35.48 | 42.52 | 52.65 | 64.14 | 82.09 | 96.76
24 | 4 | 0.1 | 0.12 | 0.15 | 0.19 | 0.23 | 0.28 | 0.35 | 0.43 | 0.52 | 0.67 | 0.82 | 1 | 1.22 | 1.53 | 1.87 | 2.28 | 2.82 | 3.55 | 4.32 | 5.27 | 6.74 | 8.21 | 10.17 | 12.18 | 15.09 | 18.68 | 22.76 | 28.65 | 35.48 | 42.52 | 52.65 | 64.14 | 82.09 | 96.76
24 | 5 | 0.1 | 0.12 | 0.15 | 0.19 | 0.23 | 0.28 | 0.35 | 0.43 | 0.52 | 0.67 | 0.82 | 1 | 1.22 | 1.53 | 1.87 | 2.28 | 2.82 | 3.55 | 4.32 | 5.27 | 6.74 | 8.21 | 10.17 | 12.18 | 15.09 | 18.68 | 22.76 | 28.65 | 35.48 | 42.52 | 52.65 | 64.14 | 82.09 | 96.76
24 | 6 | 0.1 | 0.12 | 0.15 | 0.19 | 0.23 | 0.28 | 0.35 | 0.43 | 0.52 | 0.67 | 0.82 | 1 | 1.22 | 1.53 | 1.87 | 2.28 | 2.82 | 3.55 | 4.32 | 5.27 | 6.74 | 8.21 | 10.17 | 12.18 | 15.09 | 18.68 | 22.76 | 28.65 | 35.48 | 42.52 | 52.65 | 64.14 | 82.09 | 96.76
24 | 7 | 0.1 | 0.12 | 0.15 | 0.19 | 0.23 | 0.28 | 0.35 | 0.43 | 0.52 | 0.67 | 0.82 | 1 | 1.22 | 1.53 | 1.87 | 2.28 | 2.82 | 3.55 | 4.32 | 5.27 | 6.74 | 8.21 | 10.17 | 12.18 | 15.09 | 18.68 | 22.76 | 28.65 | 35.48 | 42.52 | 52.65 | 64.14 | 82.09 | 96.76
25 | 1
25 | 2
25 | 3
25 | 4
26 | 1a | 0.102 | 0.149 | 0.219 | 0.318 | 0.468 | 0.688 | 1 | 1.471 | 2.112 | 3.181 | 4.679 | 6.799 | 10 | 15.066 | 22.428 | 31.433 | 46.79 | 67.992 | 100
26 | 2a | 0.102 | 0.149 | 0.219 | 0.318 | 0.468 | 0.688 | 1 | 1.471 | 2.112 | 3.181 | 4.679 | 6.799 | 10 | 15.066 | 22.428 | 31.433 | 46.79 | 67.992 | 100
26 | 3a | 0.102 | 0.149 | 0.219 | 0.318 | 0.468 | 0.688 | 1 | 1.471 | 2.112 | 3.181 | 4.679 | 6.799 | 10 | 15.066 | 22.428 | 31.433 | 46.79 | 67.992 | 100
26 | 4a | 0.102 | 0.149 | 0.219 | 0.318 | 0.468 | 0.688 | 1 | 1.471 | 2.112 | 3.181 | 4.679 | 6.799 | 10 | 15.066 | 22.428 | 31.433 | 46.79 | 67.992 | 100
26 | 5a | 0.102 | 0.149 | 0.219 | 0.318 | 0.468 | 0.688 | 1 | 1.471 | 2.112 | 3.181 | 4.679 | 6.799 | 10 | 15.066 | 22.428 | 31.433 | 46.79 | 67.992 | 100
26 | 1b
26 | 2b
26 | 3b
26 | 4b
26 | 5b
27 | 1
27 | 2
27 | 3
27 | 4
28 | 1 | 0.1 | 0.15 | 0.22 | 0.32 | 0.47 | 0.71 | 1.01 | 1.53 | 2.17 | 3.24 | 4.71 | 6.95 | 10.17 | 14.89 | 21.95 | 31.66 | 48.42 | 70.36 | 99.27
28 | 2 | 0.1 | 0.15 | 0.22 | 0.32 | 0.47 | 0.71 | 1.01 | 1.53 | 2.17 | 3.24 | 4.71 | 6.95 | 10.17 | 14.89 | 21.95 | 31.66 | 48.42 | 70.36 | 99.27
28 | 3 | 0.1 | 0.15 | 0.22 | 0.32 | 0.47 | 0.71 | 1.01 | 1.53 | 2.17 | 3.24 | 4.71 | 6.95 | 10.17 | 14.89 | 21.95 | 31.66 | 48.42 | 70.36 | 99.27
28 | 4 | 0.1 | 0.15 | 0.22 | 0.32 | 0.47 | 0.71 | 1.01 | 1.53 | 2.17 | 3.24 | 4.71 | 6.95 | 10.17 | 14.89 | 21.95 | 31.66 | 48.42 | 70.36 | 99.27
28 | 5 | 0.1 | 0.15 | 0.22 | 0.32 | 0.47 | 0.71 | 1.01 | 1.53 | 2.17 | 3.24 | 4.71 | 6.95 | 10.17 | 14.89 | 21.95 | 31.66 | 48.42 | 70.36 | 99.27
28 | 6 | 0.1 | 0.15 | 0.22 | 0.32 | 0.47 | 0.71 | 1.01 | 1.53 | 2.17 | 3.24 | 4.71 | 6.95 | 10.17 | 14.89 | 21.95 | 31.66 | 48.42 | 70.36 | 99.27
29 | 1 | 0.03 | 0.06 | 0.1 | 0.18 | 0.3 | 0.57 | 0.99 | 1.71 | 2.99 | 5.24 | 9.56 | 16.32 | 30.18 | 49.48 | 93.96 | 160.34 | 259.37 | 486.02
29 | 2 | 0.03 | 0.06 | 0.1 | 0.18 | 0.3 | 0.57 | 0.99 | 1.71 | 2.99 | 5.24 | 9.56 | 16.32 | 30.18 | 49.48 | 93.96 | 160.34 | 259.37 | 486.02
29 | 3 | 0.03 | 0.06 | 0.1 | 0.18 | 0.3 | 0.57 | 0.99 | 1.71 | 2.99 | 5.24 | 9.56 | 16.32 | 30.18 | 49.48 | 93.96 | 160.34 | 259.37 | 486.02
29 | 4 | 0.03 | 0.06 | 0.1 | 0.18 | 0.3 | 0.57 | 0.99 | 1.71 | 2.99 | 5.24 | 9.56 | 16.32 | 30.18 | 49.48 | 93.96 | 160.34 | 259.37 | 486.02
29 | 5 | 0.03 | 0.06 | 0.1 | 0.18 | 0.3 | 0.57 | 0.99 | 1.71 | 2.99 | 5.24 | 9.56 | 16.32 | 30.18 | 49.48 | 93.96 | 160.34 | 259.37 | 486.02
30 | 1
30 | 2
30 | 3
31 | 1
31 | 2
31 | 3
31 | 4
31 | 5
32 | 1
32 | 2
33 | 1 | 0.01 | 0.015 | 0.022 | 0.032 | 0.046 | 0.069 | 0.102 | 0.149 | 0.219 | 0.316 | 0.464 | 0.692 | 0.985 | 1.491 | 2.154 | 3.162 | 4.571 | 6.709 | 10 | 14.454 | 21.544 | 31.141 | 46.416 | 68.129 | 100
33 | 2 | 0.01 | 0.015 | 0.022 | 0.032 | 0.046 | 0.069 | 0.102 | 0.149 | 0.219 | 0.316 | 0.464 | 0.692 | 0.985 | 1.491 | 2.154 | 3.162 | 4.571 | 6.709 | 10 | 14.454 | 21.544 | 31.141 | 46.416 | 68.129 | 100
33 | 3 | 0.01 | 0.015 | 0.022 | 0.032 | 0.046 | 0.069 | 0.102 | 0.149 | 0.219 | 0.316 | 0.464 | 0.692 | 0.985 | 1.491 | 2.154 | 3.162 | 4.571 | 6.709 | 10 | 14.454 | 21.544 | 31.141 | 46.416 | 68.129 | 100
33 | 4 | 0.01 | 0.015 | 0.022 | 0.032 | 0.046 | 0.069 | 0.102 | 0.149 | 0.219 | 0.316 | 0.464 | 0.692 | 0.985 | 1.491 | 2.154 | 3.162 | 4.571 | 6.709 | 10 | 14.454 | 21.544 | 31.141 | 46.416 | 68.129 | 100
34 | 1 | 0.1 | 0.157 | 0.25 | 0.4 | 0.62 | 0.99 | 1.567 | 2.526 | 3.958 | 6.322 | 9.905 | 15.971 | 24.549 | 39.207 | 62.615 | 98.107 | 156.683 | 245.494 | 388.34 | 632.164
34 | 2 | 0.1 | 0.157 | 0.25 | 0.4 | 0.62 | 0.99 | 1.567 | 2.526 | 3.958 | 6.322 | 9.905 | 15.971 | 24.549 | 39.207 | 62.615 | 98.107 | 156.683 | 245.494 | 388.34 | 632.164
34 | 3 | 0.1 | 0.157 | 0.25 | 0.4 | 0.62 | 0.99 | 1.567 | 2.526 | 3.958 | 6.322 | 9.905 | 15.971 | 24.549 | 39.207 | 62.615 | 98.107 | 156.683 | 245.494 | 388.34
34 | 4 | 0.1 | 0.157 | 0.25 | 0.4 | 0.62 | 0.99 | 1.567 | 2.526 | 3.958 | 6.322 | 9.905 | 15.971 | 24.549 | 39.207 | 62.615 | 98.107 | 156.683 | 245.494 | 388.34 | 632.164
35 | 1 | 0.011 | 0.014 | 0.018 | 0.024 | 0.033 | 0.042 | 0.06 | 0.076 | 0.099 | 0.129 | 0.177 | 0.238 | 0.326 | 0.406 | 0.57 | 0.74 | 1.017 | 1.35 | 1.794 | 2.332 | 3.272 | 4.161 | 5.528 | 7.265 | 9.973 | 13.395 | 17.41 | 24.163 | 30.729 | 40.38 | 56.658 | 76.099 | 100
35 | 2 | 0.011 | 0.014 | 0.018 | 0.024 | 0.033 | 0.042 | 0.06 | 0.076 | 0.099 | 0.129 | 0.177 | 0.238 | 0.326 | 0.406 | 0.57 | 0.74 | 1.017 | 1.35 | 1.794 | 2.332 | 3.272 | 4.161 | 5.528 | 7.265 | 9.973 | 13.395 | 17.41 | 24.163 | 30.729 | 40.38 | 56.658 | 76.099 | 100
35 | 3 | 0.011 | 0.014 | 0.018 | 0.024 | 0.033 | 0.042 | 0.06 | 0.076 | 0.099 | 0.129 | 0.177 | 0.238 | 0.326 | 0.406 | 0.57 | 0.74 | 1.017 | 1.35 | 1.794 | 2.332 | 3.272 | 4.161 | 5.528 | 7.265 | 9.973 | 13.395 | 17.41 | 24.163 | 30.729 | 40.38 | 56.658 | 76.099 | 100
35 | 4 | 0.011 | 0.014 | 0.018 | 0.024 | 0.033 | 0.042 | 0.06 | 0.076 | 0.099 | 0.129 | 0.177 | 0.238 | 0.326 | 0.406 | 0.57 | 0.74 | 1.017 | 1.35 | 1.794 | 2.332 | 3.272 | 4.161 | 5.528 | 7.265 | 9.973 | 13.395 | 17.41 | 24.163 | 30.729 | 40.38 | 56.658 | 76.099 | 100
36 | 1
36 | 2
36 | 3
36 | 4
37 | 1
37 | 2
37 | 3
37 | 4
37 | 5
37 | 6
37 | 7
38 | 1 | 0.099 | 0.125 | 0.156 | 0.197 | 0.256 | 0.315 | 0.399 | 0.5 | 0.622 | 0.794 | 1.005 | 1.271 | 1.624 | 1.998 | 2.505 | 3.23 | 4.011 | 5.028 | 6.423 | 8.206 | 10.19
38 | 2 | 0.099 | 0.125 | 0.156 | 0.197 | 0.256 | 0.315 | 0.399 | 0.5 | 0.622 | 0.794 | 1.005 | 1.271 | 1.624 | 1.998 | 2.505 | 3.23 | 4.011 | 5.028 | 6.423 | 8.206 | 10.19
38 | 3 | 0.099 | 0.125 | 0.156 | 0.197 | 0.256 | 0.315 | 0.399 | 0.5 | 0.622 | 0.794 | 1.005 | 1.271 | 1.624 | 1.998 | 2.505 | 3.23 | 4.011 | 5.028 | 6.423 | 8.206 | 10.19
38 | 4 | 0.099 | 0.125 | 0.156 | 0.197 | 0.256 | 0.315 | 0.399 | 0.5 | 0.622 | 0.794 | 1.005 | 1.271 | 1.624 | 1.998 | 2.505 | 3.23 | 4.011 | 5.028 | 6.423 | 8.206 | 10.19
38 | 5 | 0.099 | 0.125 | 0.156 | 0.197 | 0.256 | 0.315 | 0.399 | 0.5 | 0.622 | 0.794 | 1.005 | 1.271 | 1.624 | 1.998 | 2.505 | 3.23 | 4.011 | 5.028 | 6.423 | 8.206 | 10.19
38 | 6 | 0.099 | 0.125 | 0.156 | 0.197 | 0.256 | 0.315 | 0.399 | 0.5 | 0.622 | 0.794 | 1.005 | 1.271 | 1.624 | 1.998 | 2.505 | 3.23 | 4.011 | 5.028 | 6.423 | 8.206 | 10.19
39 | 1 | 0.104 | 0.161 | 0.291 | 0.577 | 1.458 | 3.574 | 7.831 | 17.513 | 35.735 | 84.958 | 206.139 | 339.605
39 | 2 | 0.104 | 0.161 | 0.291 | 0.577 | 1.458 | 3.574 | 7.831 | 17.513 | 35.735 | 84.958 | 206.139 | 339.605
39 | 3 | 0.104 | 0.161 | 0.291 | 0.577 | 1.458 | 3.574 | 7.831 | 17.513 | 35.735 | 84.958 | 206.139 | 339.605
39 | 4 | 0.104 | 0.161 | 0.291 | 0.577 | 1.458 | 3.574 | 7.831 | 17.513 | 35.735 | 84.958 | 206.139 | 339.605
39 | 5 | 0.095 | 0.152 | 0.412 | 1.839 | 7.808 | 39.484 | 134.123 | 353.996
39 | 6 | 0.095 | 0.152 | 0.412 | 1.839 | 7.808 | 39.484 | 134.123 | 353.996
39 | 7 | 0.095 | 0.152 | 0.412 | 1.839 | 7.808 | 39.484 | 134.123 | 353.996
39 | 8 | 0.095 | 0.152 | 0.412 | 1.839 | 7.808 | 39.484 | 134.123 | 353.996
40 | 1
40 | 2
40 | 3
40 | 4
40 | 5
41 | 1 | 0.1 | 0.138 | 0.187 | 0.249 | 0.344 | 0.468 | 0.628 | 0.861 | 1.181 | 1.607 | 2.188 | 2.958 | 3.944 | 5.407 | 7.26 | 10.023 | 13.457 | 18.45 | 24.943 | 34.199 | 45.912 | 62.948 | 85.104 | 100
41 | 2 | 0.1 | 0.138 | 0.187 | 0.249 | 0.344 | 0.468 | 0.628 | 0.861 | 1.181 | 1.607 | 2.188 | 2.958 | 3.944 | 5.407 | 7.26 | 10.023 | 13.457 | 18.45 | 24.943 | 34.199 | 45.912 | 62.948 | 85.104 | 100
41 | 3 | 0.1 | 0.138 | 0.187 | 0.249 | 0.344 | 0.468 | 0.628 | 0.861 | 1.181 | 1.607 | 2.188 | 2.958 | 3.944 | 5.407 | 7.26 | 10.023 | 13.457 | 18.45 | 24.943 | 34.199 | 45.912 | 62.948 | 85.104 | 100
41 | 4 | 0.1 | 0.138 | 0.187 | 0.249 | 0.344 | 0.468 | 0.628 | 0.861 | 1.181 | 1.607 | 2.188 | 2.958 | 3.944 | 5.407 | 7.26 | 10.023 | 13.457 | 18.45 | 24.943 | 34.199 | 45.912 | 62.948 | 85.104 | 100
41 | 5 | 0.1 | 0.138 | 0.187 | 0.249 | 0.344 | 0.468 | 0.628 | 0.861 | 1.181 | 1.607 | 2.188 | 2.958 | 3.944 | 5.407 | 7.26 | 10.023 | 13.457 | 18.45 | 24.943 | 34.199 | 45.912 | 62.948 | 85.104 | 100
41 | 6 | 0.1 | 0.138 | 0.187 | 0.249 | 0.344 | 0.468 | 0.628 | 0.861 | 1.181 | 1.607 | 2.188 | 2.958 | 3.944 | 5.407 | 7.26 | 10.023 | 13.457 | 18.45 | 24.943 | 34.199 | 45.912 | 62.948 | 85.104 | 100
42 | 1a | 0.01 | 0.016 | 0.025 | 0.04 | 0.063 | 0.1 | 0.157 | 0.253 | 0.392 | 0.626 | 0.991 | 1.582 | 2.479 | 3.922 | 6.263 | 9.907 | 15.819 | 25.025 | 38.854 | 62.625 | 100
42 | 2a | 0.01 | 0.016 | 0.025 | 0.04 | 0.063 | 0.1 | 0.157 | 0.253 | 0.392 | 0.626 | 0.991 | 1.582 | 2.479 | 3.922 | 6.263 | 9.907 | 15.819 | 25.025 | 38.854 | 62.625 | 100
42 | 3a | 0.01 | 0.016 | 0.025 | 0.04 | 0.063 | 0.1 | 0.157 | 0.253 | 0.392 | 0.626 | 0.991 | 1.582 | 2.479 | 3.922 | 6.263 | 9.907 | 15.819 | 25.025 | 38.854 | 62.625 | 100
42 | 1b
42 | 2b
42 | 3b
43 | 1 | 0.101 | 0.158 | 0.255 | 0.399 | 0.639 | 1.002 | 1.583 | 2.499 | 3.974 | 6.319 | 9.976 | 15.864 | 24.692 | 39.546 | 63.336 | 100
43 | 2 | 0.101 | 0.158 | 0.255 | 0.399 | 0.639 | 1.002 | 1.583 | 2.499 | 3.974 | 6.319 | 9.976 | 15.864 | 24.692 | 39.546 | 63.336 | 100
43 | 3 | 0.101 | 0.158 | 0.255 | 0.399 | 0.639 | 1.002 | 1.583 | 2.499 | 3.974 | 6.319 | 9.976 | 15.864 | 24.692 | 39.546 | 63.336 | 100
44 | 1a | 1 | 1.588 | 2.523 | 4.03 | 6.296 | 9.89 | 16.06 | 25.369 | 40.075 | 62.957 | 100
44 | 2a | 1 | 1.588 | 2.523 | 4.03 | 6.296 | 9.89 | 16.06 | 25.369 | 40.075 | 62.957 | 100
44 | 3a | 1 | 1.588 | 2.523 | 4.03 | 6.296 | 9.89 | 16.06 | 25.369 | 40.075 | 62.957 | 100
44 | 4a | 1 | 1.588 | 2.523 | 4.03 | 6.296 | 9.89 | 16.06 | 25.369 | 40.075 | 62.957 | 100
44 | 5a | 1 | 1.588 | 2.523 | 4.03 | 6.296 | 9.89 | 16.06 | 25.369 | 40.075 | 62.957 | 100
44 | 1b
44 | 2b
44 | 3b
44 | 4b
44 | 5b
45 | 1a | 0.064 | 0.163 | 0.405 | 1.026 | 2.573 | 6.527 | 16.755 | 43.01 | 111.714 | 315.112
45 | 2a | 0.064 | 0.163 | 0.405 | 1.026 | 2.573 | 6.527 | 16.755 | 43.01 | 111.714 | 315.112
45 | 3a | 0.064 | 0.163 | 0.405 | 1.026 | 2.573 | 6.527 | 16.755 | 43.01 | 111.714 | 315.112
45 | 4a | 0.064 | 0.163 | 0.405 | 1.026 | 2.573 | 6.527 | 16.755 | 43.01 | 111.714 | 315.112
45 | 1b
45 | 2b
45 | 3b
45 | 4b
46 | 1 | 0.1 | 0.145 | 0.216 | 0.319 | 0.467 | 0.683 | 1.016 | 1.464 | 2.196 | 3.162 | 4.705 | 6.887 | 10.246 | 14.758 | 21.779 | 31.88 | 46.291 | 68.314 | 100
46 | 2 | 0.1 | 0.145 | 0.216 | 0.319 | 0.467 | 0.683 | 1.016 | 1.464 | 2.196 | 3.162 | 4.705 | 6.887 | 10.246 | 14.758 | 21.779 | 31.88 | 46.291 | 68.314 | 100
46 | 3 | 0.1 | 0.145 | 0.216 | 0.319 | 0.467 | 0.683 | 1.016 | 1.464 | 2.196 | 3.162 | 4.705 | 6.887 | 10.246 | 14.758 | 21.779 | 31.88 | 46.291 | 68.314 | 100
46 | 4 | 0.1 | 0.145 | 0.216 | 0.319 | 0.467 | 0.683 | 1.016 | 1.464 | 2.196 | 3.162 | 4.705 | 6.887 | 10.246 | 14.758 | 21.779 | 31.88 | 46.291 | 68.314 | 100
46 | 5 | 0.1 | 0.145 | 0.216 | 0.319 | 0.467 | 0.683 | 1.016 | 1.464 | 2.196 | 3.162 | 4.705 | 6.887 | 10.246 | 14.758 | 21.779 | 31.88 | 46.291 | 68.314 | 100
46 | 6 | 0.1 | 0.145 | 0.216 | 0.319 | 0.467 | 0.683 | 1.016 | 1.464 | 2.196 | 3.162 | 4.705 | 6.887 | 10.246 | 14.758 | 21.779 | 31.88 | 46.291 | 68.314 | 100
47 | 1a | 0.1 | 0.135 | 0.181 | 0.243 | 0.318 | 0.417 | 0.568 | 0.762 | 1.039 | 1.371 | 1.779 | 2.406 | 3.124 | 4.224 | 5.62 | 7.599 | 10.276 | 13.449 | 17.892 | 23.997 | 31.925 | 43.17
47 | 2 | 0.1 | 0.135 | 0.181 | 0.243 | 0.318 | 0.417 | 0.568 | 0.762 | 1.039 | 1.371 | 1.779 | 2.406 | 3.124 | 4.224 | 5.62 | 7.599 | 10.276 | 13.449 | 17.892 | 23.997 | 31.925 | 43.17 | 57.902 | 76.404 | 100
47 | 3 | 0.1 | 0.135 | 0.181 | 0.243 | 0.318 | 0.417 | 0.568 | 0.762 | 1.039 | 1.371 | 1.779 | 2.406 | 3.124 | 4.224 | 5.62 | 7.599 | 10.276 | 13.449 | 17.892 | 23.997 | 31.925 | 43.17 | 57.902 | 76.404 | 100
47 | 4a | 0.1 | 0.135 | 0.181 | 0.243 | 0.318 | 0.417 | 0.568 | 0.762 | 1.039 | 1.371 | 1.779 | 2.406 | 3.124 | 4.224 | 5.62 | 7.599 | 10.276 | 13.449 | 17.892 | 23.997 | 31.925 | 43.17
47 | 5 | 0.1 | 0.135 | 0.181 | 0.243 | 0.318 | 0.417 | 0.568 | 0.762 | 1.039 | 1.371 | 1.779 | 2.406 | 3.124 | 4.224 | 5.62 | 7.599 | 10.276 | 13.449 | 17.892 | 23.997 | 31.925 | 43.17 | 57.902 | 76.404 | 100
47 | 1b
47 | 4b
48 | 1 | 0.1 | 0.251 | 0.359 | 0.954 | 3.569 | 12.495 | 38.912 | 100
48 | 2 | 0.1 | 0.251 | 0.359 | 0.954 | 3.569 | 12.495 | 38.912 | 100
48 | 3 | 0.1 | 0.251 | 0.359 | 0.954 | 3.569 | 12.495 | 38.912 | 100
48 | 4 | 0.1 | 0.275 | 0.855 | 2.57 | 9.894 | 24.369 | 51.992 | 100
48 | 5 | 0.1 | 0.275 | 0.855 | 2.57 | 9.894 | 24.369 | 51.992 | 100
48 | 6 | 0.1 | 0.275 | 0.855 | 2.57 | 9.894 | 24.369 | 51.992 | 100
48 | 7 | 0.1 | 0.275 | 0.855 | 2.57 | 9.894 | 24.369 | 51.992 | 100
48 | 8 | 0.1 | 0.31 | 0.806 | 2.625 | 9.656 | 29.244 | 65.664 | 100
48 | 9 | 0.1 | 0.31 | 0.806 | 2.625 | 9.656 | 29.244 | 65.664 | 100
48 | 10 | 0.1 | 0.31 | 0.806 | 2.625 | 9.656 | 29.244 | 65.664 | 100
48 | 11 | 0.1 | 0.31 | 0.806 | 2.625 | 9.656 | 29.244 | 65.664 | 100
48 | 12 | 0.1 | 0.31 | 0.806 | 2.625 | 9.656 | 29.244 | 65.664 | 100
49 | 1 | 0.01 | 0.018 | 0.031 | 0.055 | 0.097 | 0.173 | 0.311 | 0.551 | 0.986 | 1.747 | 3.068 | 5.546 | 9.737 | 17.43 | 30.902 | 54.786
49 | 2 | 0.01 | 0.018 | 0.031 | 0.055 | 0.097 | 0.173 | 0.311 | 0.551 | 0.986 | 1.747 | 3.068 | 5.546 | 9.737 | 17.43 | 30.902 | 54.786
49 | 3 | 0.01 | 0.018 | 0.031 | 0.055 | 0.097 | 0.173 | 0.311 | 0.551 | 0.986 | 1.747 | 3.068 | 5.546 | 9.737 | 17.43 | 30.902 | 54.786
49 | 4 | 0.01 | 0.018 | 0.031 | 0.055 | 0.097 | 0.173 | 0.311 | 0.551 | 0.986 | 1.747 | 3.068 | 5.546 | 9.737 | 17.43 | 30.902 | 54.786
50 | 1
50 | 2
50 | 3
50 | 4
51 | 1
51 | 2
51 | 3
51 | 4
51 | 5
51 | 6
51 | 7
52 | 1
52 | 2
52 | 3
52 | 4
53 | 1
53 | 2
53 | 3
53 | 4
53 | 5
54 | 1
54 | 2
54 | 3
54 | 4
55 | 1a | 0.1 | 0.161 | 0.255 | 0.403 | 0.638 | 1.034 | 1.598 | 2.499 | 4.002 | 6.408 | 10.024 | 16.052 | 25.404 | 40.206 | 62.888 | 100
55 | 2a
55 | 3a
55 | 1b | 0.1 | 0.161 | 0.255 | 0.403 | 0.638 | 1.034 | 1.598 | 2.499 | 4.002 | 6.408 | 10.024 | 16.052 | 25.404 | 40.206 | 62.888 | 100
55 | 2b
55 | 3b
55 | 1c | 0.1 | 0.161 | 0.255 | 0.403 | 0.638 | 1.034 | 1.598 | 2.499 | 4.002 | 6.408 | 10.024 | 16.052 | 25.404 | 40.206 | 62.888 | 100
55 | 2c
55 | 3c
56 | 1a
56 | 1b | 0.102 | 0.16 | 0.252 | 0.396 | 0.634 | 1.016 | 1.597 | 2.581 | 4.058 | 6.62 | 10.313 | 16.065 | 25.729 | 40.828 | 65.39 | 100
57 | 1
57 | 2
58 | 1 | 1 | 1.581 | 2.55 | 3.922 | 6.37 | 10 | 15.806 | 24.982 | 40.303 | 62.41 | 100
58 | 2 | 1 | 1.581 | 2.55 | 3.922 | 6.37 | 10 | 15.806 | 24.982 | 40.303 | 62.41 | 100
58 | 3 | 1 | 1.581 | 2.55 | 3.922 | 6.37 | 10 | 15.806 | 24.982 | 40.303 | 62.41 | 100
58 | 4 | 1 | 1.581 | 2.55 | 3.922 | 6.37 | 10 | 15.806 | 24.982 | 40.303 | 62.41 | 100
58 | 5 | 1 | 1.581 | 2.55 | 3.922 | 6.37 | 10 | 15.806 | 24.982 | 40.303 | 62.41 | 100
59 | 1
59 | 2
59 | 3
59 | 4
59 | 5
59 | 6
60 | 1
60 | 2
60 | 3
60 | 4
60 | 5
60 | 6
60 | 7
60 | 8
61 | 1

## Ang_freq_converted(rad.s-1)
Study_id | Instance
1 | 1 | 1 | 1.26563 | 1.579777 | 1.999414 | 2.495695 | 3.136819 | 3.942642 | 5.059555 | 6.228495 | 7.828545 | 10.0463 | 12.45334 | 15.6525 | 19.81028 | 25.0725 | 31.73252 | 40.16164 | 50.1303 | 63.88755 | 78.10486 | 99.53916 | 124.2461 | 157.2497 | 199.02 | 250.1466 | 316.5931 | 395.1758 | 496.6933
1 | 2 | 1 | 1.26563 | 1.579777 | 1.999414 | 2.495695 | 3.136819 | 3.942642 | 5.059555 | 6.228495 | 7.828545 | 10.0463 | 12.45334 | 15.6525 | 19.81028 | 25.0725 | 31.73252 | 40.16164 | 50.1303 | 63.88755 | 78.10486 | 99.53916 | 124.2461 | 157.2497 | 199.02 | 250.1466 | 316.5931 | 395.1758 | 496.6933
1 | 3 | 1 | 1.26563 | 1.579777 | 1.999414 | 2.495695 | 3.136819 | 3.942642 | 5.059555 | 6.228495 | 7.828545 | 10.0463 | 12.45334 | 15.6525 | 19.81028 | 25.0725 | 31.73252 | 40.16164 | 50.1303 | 63.88755 | 78.10486 | 99.53916 | 124.2461 | 157.2497 | 199.02 | 250.1466 | 316.5931 | 395.1758 | 496.6933
1 | 4 | 1 | 1.26563 | 1.579777 | 1.999414 | 2.495695 | 3.136819 | 3.942642 | 5.059555 | 6.228495 | 7.828545 | 10.0463 | 12.45334 | 15.6525 | 19.81028 | 25.0725 | 31.73252 | 40.16164 | 50.1303 | 63.88755 | 78.10486 | 99.53916 | 124.2461 | 157.2497 | 199.02 | 250.1466 | 316.5931 | 395.1758 | 496.6933
1 | 5 | 1 | 1.26563 | 1.579777 | 1.999414 | 2.495695 | 3.136819 | 3.942642 | 5.059555 | 6.228495 | 7.828545 | 10.0463 | 12.45334 | 15.6525 | 19.81028 | 25.0725 | 31.73252 | 40.16164 | 50.1303 | 63.88755 | 78.10486 | 99.53916 | 124.2461 | 157.2497 | 199.02 | 250.1466 | 316.5931 | 395.1758 | 496.6933
2 | 1 | 0.995749 | 1.597774 | 2.509747 | 3.975987 | 6.325722 | 9.978722 | 15.80847 | 24.93761 | 39.50661 | 62.58709 | 100
2 | 2 | 0.995749 | 1.597774 | 2.509747 | 3.975987 | 6.325722 | 9.978722 | 15.80847 | 24.93761 | 39.50661 | 62.58709 | 100
2 | 3 | 0.995749 | 1.597774 | 2.509747 | 3.975987 | 6.325722 | 9.978722 | 15.80847 | 24.93761 | 39.50661 | 62.58709 | 100
2 | 4 | 0.995749 | 1.597774 | 2.509747 | 3.975987 | 6.325722 | 9.978722 | 15.80847 | 24.93761 | 39.50661 | 62.58709 | 100
3 | 1 | 0.1034614 | 0.1504319 | 0.2212216 | 0.3253234 | 0.4624072 | 0.7196857 | 1 | 1.504319 | 2.237452 | 3.253234 | 4.676821 | 7.03543 | 10.34614 | 15.21479 | 22.12216 | 32.53234 | 47.30171 | 68.77624 | 102.2945 | 148.7352 | 218.7265 | 329.0345 | 473.0171
3 | 2 | 0.1034614 | 0.1504319 | 0.2212216 | 0.3253234 | 0.4624072 | 0.7196857 | 1 | 1.504319 | 2.237452 | 3.253234 | 4.676821 | 7.03543 | 10.34614 | 15.21479 | 22.12216 | 32.53234 | 47.30171 | 68.77624 | 102.2945 | 148.7352 | 218.7265 | 329.0345 | 473.0171
3 | 3 | 0.1034614 | 0.1504319 | 0.2212216 | 0.3253234 | 0.4624072 | 0.7196857 | 1 | 1.504319 | 2.237452 | 3.253234 | 4.676821 | 7.03543 | 10.34614 | 15.21479 | 22.12216 | 32.53234 | 47.30171 | 68.77624 | 102.2945 | 148.7352 | 218.7265 | 329.0345 | 473.0171
3 | 4 | 0.1034614 | 0.1504319 | 0.2212216 | 0.3253234 | 0.4624072 | 0.7196857 | 1 | 1.504319 | 2.237452 | 3.253234 | 4.676821 | 7.03543 | 10.34614 | 15.21479 | 22.12216 | 32.53234 | 47.30171 | 68.77624 | 102.2945 | 148.7352 | 218.7265 | 329.0345 | 473.0171
4 | 1 | 0.06157276 | 0.1225433 | 0.183702 | 0.2463692 | 0.3693266 | 0.6315062 | 0.9857896 | 1.570298 | 2.476192 | 3.904689 | 6.219912 | 9.709365 | 15.62371 | 24.63692 | 39.24499 | 61.88515 | 98.57896 | 153.8831 | 242.6571 | 394.441 | 621.9912
4 | 2 | 0.06157276 | 0.1225433 | 0.183702 | 0.2463692 | 0.3693266 | 0.6315062 | 0.9857896 | 1.570298 | 2.476192 | 3.904689 | 6.219912 | 9.709365 | 15.62371 | 24.63692 | 39.24499 | 61.88515 | 98.57896 | 153.8831 | 242.6571 | 394.441 | 621.9912
4 | 3 | 0.06157276 | 0.1225433 | 0.183702 | 0.2463692 | 0.3693266 | 0.6315062 | 0.9857896 | 1.570298 | 2.476192 | 3.904689 | 6.219912 | 9.709365 | 15.62371 | 24.63692 | 39.24499 | 61.88515 | 98.57896 | 153.8831 | 242.6571 | 394.441 | 621.9912
5 | 1 | 0.1 | 0.1201773 | 0.1444259 | 0.1722431 | 0.2134363 | 0.2487638 | 0.2989577 | 0.3676294 | 0.4418072 | 0.535034 | 0.6380843 | 0.7609826 | 0.9215593 | 1.11602 | 1.351514 | 1.624213 | 1.966942 | 2.363819 | 2.797596 | 3.440213 | 4.040454 | 4.968561 | 5.925531 | 7.175891 | 8.558004 | 10.36385 | 12.64723 | 15.19911 | 18.26589 | 22.12022 | 26.78785 | 31.94733 | 38.68861 | 46.85239 | 56.30595 | 68.7114 | 80.08435 | 97.72871 | 115.6626 | 143.3241 | 170.9291 | 206.9972 | 276.9175
5 | 2 | 0.1 | 0.1201773 | 0.1444259 | 0.1722431 | 0.2134363 | 0.2487638 | 0.2989577 | 0.3676294 | 0.4418072 | 0.535034 | 0.6380843 | 0.7609826 | 0.9215593 | 1.11602 | 1.351514 | 1.624213 | 1.966942 | 2.363819 | 2.797596 | 3.440213 | 4.040454 | 4.968561 | 5.925531 | 7.175891 | 8.558004 | 10.36385 | 12.64723 | 15.19911 | 18.26589 | 22.12022 | 26.78785 | 31.94733 | 38.68861 | 46.85239 | 56.30595 | 68.7114 | 80.08435 | 97.72871 | 115.6626 | 143.3241 | 170.9291 | 206.9972 | 276.9175
5 | 3 | 0.1 | 0.1201773 | 0.1444259 | 0.1722431 | 0.2134363 | 0.2487638 | 0.2989577 | 0.3676294 | 0.4418072 | 0.535034 | 0.6380843 | 0.7609826 | 0.9215593 | 1.11602 | 1.351514 | 1.624213 | 1.966942 | 2.363819 | 2.797596 | 3.440213 | 4.040454 | 4.968561 | 5.925531 | 7.175891 | 8.558004 | 10.36385 | 12.64723 | 15.19911 | 18.26589 | 22.12022 | 26.78785 | 31.94733 | 38.68861 | 46.85239 | 56.30595 | 68.7114 | 80.08435 | 97.72871 | 115.6626 | 143.3241 | 170.9291 | 206.9972 | 276.9175
5 | 4 | 0.1 | 0.1201773 | 0.1444259 | 0.1722431 | 0.2134363 | 0.2487638 | 0.2989577 | 0.3676294 | 0.4418072 | 0.535034 | 0.6380843 | 0.7609826 | 0.9215593 | 1.11602 | 1.351514 | 1.624213 | 1.966942 | 2.363819 | 2.797596 | 3.440213 | 4.040454 | 4.968561 | 5.925531 | 7.175891 | 8.558004 | 10.36385 | 12.64723 | 15.19911 | 18.26589 | 22.12022 | 26.78785 | 31.94733 | 38.68861 | 46.85239 | 56.30595 | 68.7114 | 80.08435 | 97.72871 | 115.6626 | 143.3241 | 170.9291 | 206.9972 | 276.9175
5 | 5 | 0.1 | 0.1201773 | 0.1444259 | 0.1722431 | 0.2134363 | 0.2487638 | 0.2989577 | 0.3676294 | 0.4418072 | 0.535034 | 0.6380843 | 0.7609826 | 0.9215593 | 1.11602 | 1.351514 | 1.624213 | 1.966942 | 2.363819 | 2.797596 | 3.440213 | 4.040454 | 4.968561 | 5.925531 | 7.175891 | 8.558004 | 10.36385 | 12.64723 | 15.19911 | 18.26589 | 22.12022 | 26.78785 | 31.94733 | 38.68861 | 46.85239 | 56.30595 | 68.7114 | 80.08435 | 97.72871 | 115.6626 | 143.3241 | 170.9291 | 206.9972 | 276.9175
5 | 6 | 0.1 | 0.1201773 | 0.1444259 | 0.1722431 | 0.2134363 | 0.2487638 | 0.2989577 | 0.3676294 | 0.4418072 | 0.535034 | 0.6380843 | 0.7609826 | 0.9215593 | 1.11602 | 1.351514 | 1.624213 | 1.966942 | 2.363819 | 2.797596 | 3.440213 | 4.040454 | 4.968561 | 5.925531 | 7.175891 | 8.558004 | 10.36385 | 12.64723 | 15.19911 | 18.26589 | 22.12022 | 26.78785 | 31.94733 | 38.68861 | 46.85239 | 56.30595 | 68.7114 | 80.08435 | 97.72871 | 115.6626 | 143.3241 | 170.9291 | 206.9972 | 276.9175
6 | 1 | 0.1029831 | 0.1290144 | 0.1664472 | 0.2189906 | 0.2797747 | 0.3609498 | 0.4521881 | 0.6067066 | 0.7751071 | 0.9902496 | 1.277565 | 1.600499 | 2.168554 | 2.797747 | 3.574304 | 4.702626 | 6.126805 | 7.751071 | 10.29831 | 13.02848 | 16.64472 | 21.89906 | 27.70468 | 35.04942 | 45.66405 | 59.4933 | 77.51071 | 99.02496 | 129.0144 | 163.2172 | 212.6472 | 277.0468 | 364.5039 | 465.6773 | 594.933
6 | 2 | 0.1029831 | 0.1290144 | 0.1664472 | 0.2189906 | 0.2797747 | 0.3609498 | 0.4521881 | 0.6067066 | 0.7751071 | 0.9902496 | 1.277565 | 1.600499 | 2.168554 | 2.797747 | 3.574304 | 4.702626 | 6.126805 | 7.751071 | 10.29831 | 13.02848 | 16.64472 | 21.89906 | 27.70468 | 35.04942 | 45.66405 | 59.4933 | 77.51071 | 99.02496 | 129.0144 | 163.2172 | 212.6472 | 277.0468 | 364.5039 | 465.6773 | 594.933
6 | 3 | 0.1029831 | 0.1290144 | 0.1664472 | 0.2189906 | 0.2797747 | 0.3609498 | 0.4521881 | 0.6067066 | 0.7751071 | 0.9902496 | 1.277565 | 1.600499 | 2.168554 | 2.797747 | 3.574304 | 4.702626 | 6.126805 | 7.751071 | 10.29831 | 13.02848 | 16.64472 | 21.89906 | 27.70468 | 35.04942 | 45.66405 | 59.4933 | 77.51071 | 99.02496 | 129.0144 | 163.2172 | 212.6472 | 277.0468 | 364.5039 | 465.6773 | 594.933
6 | 4 | 0.1029831 | 0.1290144 | 0.1664472 | 0.2189906 | 0.2797747 | 0.3609498 | 0.4521881 | 0.6067066 | 0.7751071 | 0.9902496 | 1.277565 | 1.600499 | 2.168554 | 2.797747 | 3.574304 | 4.702626 | 6.126805 | 7.751071 | 10.29831 | 13.02848 | 16.64472 | 21.89906 | 27.70468 | 35.04942 | 45.66405 | 59.4933 | 77.51071 | 99.02496 | 129.0144 | 163.2172 | 212.6472 | 277.0468 | 364.5039 | 465.6773 | 594.933
7 | 1 | 0.07106809 | 0.1 | 0.1470497 | 0.2115236 | 0.3144906 | 0.4573904 | 0.6800422 | 0.9890433 | 1.470497 | 2.138669 | 3.179745 | 4.624574 | 6.875758 | 10 | 14.54385 | 21.15236 | 31.44906 | 46.75806 | 65.79332 | 101.1078 | 140.7101 | 213.8669
7 | 2 | 0.1454385 | 0.3250586 | 0.6951928 | 1.503258 | 3.214971 | 6.951928 | 14.54385 | 32.14971 | 67.25912 | 148.6787 | 314.4906
8 | 1
8 | 2
8 | 3
8 | 4
9 | 1
9 | 2
9 | 3
9 | 4
11 | 1a | 6.283185 | 62.83185 | 125.6637 | 188.49555 | 251.3274 | 314.15925 | 376.9911 | 439.82295 | 502.6548 | 565.48665 | 628.3185
11 | 2a | 6.283185 | 62.83185 | 125.6637 | 188.49555 | 251.3274 | 314.15925 | 376.9911 | 439.82295 | 502.6548 | 565.48665 | 628.3185
11 | 3a | 6.283185 | 62.83185 | 125.6637 | 188.49555 | 251.3274 | 314.15925 | 376.9911 | 439.82295 | 502.6548 | 565.48665 | 628.3185
11 | 4a | 6.283185 | 62.83185 | 125.6637 | 188.49555 | 251.3274 | 314.15925 | 376.9911 | 439.82295 | 502.6548 | 565.48665 | 628.3185
11 | 1b
11 | 2b
11 | 3b
11 | 4b
12 | 1a | 0.06389385 | 0.09238569 | 0.130266 | 0.1980682 | 0.2912326 | 0.428218 | 0.6243817 | 0.9180683 | 1.327458 | 1.968272 | 2.918432 | 4.291161 | 6.256912 | 9.047017 | 13.52726 | 19.724 | 29.73989 | 42.64271 | 63.22806 | 90.65991 | 134.4251 | 196.0043 | 293.0687 | 430.918 | 623.0745
12 | 2a | 0.06389385 | 0.09238569 | 0.130266 | 0.1980682 | 0.2912326 | 0.428218 | 0.6243817 | 0.9180683 | 1.327458 | 1.968272 | 2.918432 | 4.291161 | 6.256912 | 9.047017 | 13.52726 | 19.724 | 29.73989 | 42.64271 | 63.22806 | 90.65991 | 134.4251 | 196.0043 | 293.0687 | 430.918 | 623.0745
12 | 3a | 0.06389385 | 0.09238569 | 0.130266 | 0.1980682 | 0.2912326 | 0.428218 | 0.6243817 | 0.9180683 | 1.327458 | 1.968272 | 2.918432 | 4.291161 | 6.256912 | 9.047017 | 13.52726 | 19.724 | 29.73989 | 42.64271 | 63.22806 | 90.65991 | 134.4251 | 196.0043 | 293.0687 | 430.918 | 623.0745
12 | 4a | 0.06389385 | 0.09238569 | 0.130266 | 0.1980682 | 0.2912326 | 0.428218 | 0.6243817 | 0.9180683 | 1.327458 | 1.968272 | 2.918432 | 4.291161 | 6.256912 | 9.047017 | 13.52726 | 19.724 | 29.73989 | 42.64271 | 63.22806 | 90.65991 | 134.4251 | 196.0043 | 293.0687 | 430.918 | 623.0745
12 | 5a | 0.06389385 | 0.09238569 | 0.130266 | 0.1980682 | 0.2912326 | 0.428218 | 0.6243817 | 0.9180683 | 1.327458 | 1.968272 | 2.918432 | 4.291161 | 6.256912 | 9.047017 | 13.52726 | 19.724 | 29.73989 | 42.64271 | 63.22806 | 90.65991 | 134.4251 | 196.0043 | 293.0687 | 430.918 | 623.0745
12 | 1b
12 | 2b
12 | 3b
12 | 4b
12 | 5b
13 | 1 | 0.5155303 | 0.5747601 | 0.6473619 | 0.7291345 | 0.8156732 | 0.9124827 | 1.034754 | 1.165461 | 1.294954 | 1.463493 | 1.653968 | 1.831503 | 2.076922 | 2.315542 | 2.634761 | 2.967576 | 3.34243 | 3.713802 | 4.140485 | 4.679373 | 5.306404 | 5.856048 | 6.663359 | 7.454212 | 8.424388 | 9.328651 | 10.54278 | 11.75405 | 13.41999 | 15.32205 | 16.85176 | 18.98042 | 21.37796 | 24.07836 | 27.11985 | 30.33862 | 34.1709 | 38.48725 | 43.79308 | 49.15752 | 55.36693 | 63.64542 | 68.8201
13 | 2 | 0.5155303 | 0.5747601 | 0.6473619 | 0.7291345 | 0.8156732 | 0.9124827 | 1.034754 | 1.165461 | 1.294954 | 1.463493 | 1.653968 | 1.831503 | 2.076922 | 2.315542 | 2.634761 | 2.967576 | 3.34243 | 3.713802 | 4.140485 | 4.679373 | 5.306404 | 5.856048 | 6.663359 | 7.454212 | 8.424388 | 9.328651 | 10.54278 | 11.75405 | 13.41999 | 15.32205 | 16.85176 | 18.98042 | 21.37796 | 24.07836 | 27.11985 | 30.33862 | 34.1709 | 38.48725 | 43.79308 | 49.15752 | 55.36693 | 63.64542 | 68.8201
13 | 3 | 0.5155303 | 0.5747601 | 0.6473619 | 0.7291345 | 0.8156732 | 0.9124827 | 1.034754 | 1.165461 | 1.294954 | 1.463493 | 1.653968 | 1.831503 | 2.076922 | 2.315542 | 2.634761 | 2.967576 | 3.34243 | 3.713802 | 4.140485 | 4.679373 | 5.306404 | 5.856048 | 6.663359 | 7.454212 | 8.424388 | 9.328651 | 10.54278 | 11.75405 | 13.41999 | 15.32205 | 16.85176 | 18.98042 | 21.37796 | 24.07836 | 27.11985 | 30.33862 | 34.1709 | 38.48725 | 43.79308 | 49.15752 | 55.36693 | 63.64542 | 68.8201
13 | 4 | 0.5155303 | 0.5747601 | 0.6473619 | 0.7291345 | 0.8156732 | 0.9124827 | 1.034754 | 1.165461 | 1.294954 | 1.463493 | 1.653968 | 1.831503 | 2.076922 | 2.315542 | 2.634761 | 2.967576 | 3.34243 | 3.713802 | 4.140485 | 4.679373 | 5.306404 | 5.856048 | 6.663359 | 7.454212 | 8.424388 | 9.328651 | 10.54278 | 11.75405 | 13.41999 | 15.32205 | 16.85176 | 18.98042 | 21.37796 | 24.07836 | 27.11985 | 30.33862 | 34.1709 | 38.48725 | 43.79308 | 49.15752 | 55.36693 | 63.64542 | 68.8201
13 | 5 | 0.5155303 | 0.5747601 | 0.6473619 | 0.7291345 | 0.8156732 | 0.9124827 | 1.034754 | 1.165461 | 1.294954 | 1.463493 | 1.653968 | 1.831503 | 2.076922 | 2.315542 | 2.634761 | 2.967576 | 3.34243 | 3.713802 | 4.140485 | 4.679373 | 5.306404 | 5.856048 | 6.663359 | 7.454212 | 8.424388 | 9.328651 | 10.54278 | 11.75405 | 13.41999 | 15.32205 | 16.85176 | 18.98042 | 21.37796 | 24.07836 | 27.11985 | 30.33862 | 34.1709 | 38.48725 | 43.79308 | 49.15752 | 55.36693 | 63.64542 | 68.8201
13 | 6 | 0.5155303 | 0.5747601 | 0.6473619 | 0.7291345 | 0.8156732 | 0.9124827 | 1.034754 | 1.165461 | 1.294954 | 1.463493 | 1.653968 | 1.831503 | 2.076922 | 2.315542 | 2.634761 | 2.967576 | 3.34243 | 3.713802 | 4.140485 | 4.679373 | 5.306404 | 5.856048 | 6.663359 | 7.454212 | 8.424388 | 9.328651 | 10.54278 | 11.75405 | 13.41999 | 15.32205 | 16.85176 | 18.98042 | 21.37796 | 24.07836 | 27.11985 | 30.33862 | 34.1709 | 38.48725 | 43.79308 | 49.15752 | 55.36693 | 63.64542 | 68.8201
13 | 7 | 0.5155303 | 0.5747601 | 0.6473619 | 0.7291345 | 0.8156732 | 0.9124827 | 1.034754 | 1.165461 | 1.294954 | 1.463493 | 1.653968 | 1.831503 | 2.076922 | 2.315542 | 2.634761 | 2.967576 | 3.34243 | 3.713802 | 4.140485 | 4.679373 | 5.306404 | 5.856048 | 6.663359 | 7.454212 | 8.424388 | 9.328651 | 10.54278 | 11.75405 | 13.41999 | 15.32205 | 16.85176 | 18.98042 | 21.37796 | 24.07836 | 27.11985 | 30.33862 | 34.1709 | 38.48725 | 43.79308 | 49.15752 | 55.36693 | 63.64542 | 68.8201
13 | 8 | 0.5155303 | 0.5747601 | 0.6473619 | 0.7291345 | 0.8156732 | 0.9124827 | 1.034754 | 1.165461 | 1.294954 | 1.463493 | 1.653968 | 1.831503 | 2.076922 | 2.315542 | 2.634761 | 2.967576 | 3.34243 | 3.713802 | 4.140485 | 4.679373 | 5.306404 | 5.856048 | 6.663359 | 7.454212 | 8.424388 | 9.328651 | 10.54278 | 11.75405 | 13.41999 | 15.32205 | 16.85176 | 18.98042 | 21.37796 | 24.07836 | 27.11985 | 30.33862 | 34.1709 | 38.48725 | 43.79308 | 49.15752 | 55.36693 | 63.64542 | 68.8201
14 | 1 | 1.466018 | 2.423783 | 3.794145 | 5.939285 | 9.399428 | 14.71369 | 24.06186 | 38.07993 | 60.92706 | 95.37409 | 150.9376 | 236.2751 | 357.9294
14 | 2 | 1.466018 | 2.423783 | 3.794145 | 5.939285 | 9.399428 | 14.71369 | 24.06186 | 38.07993 | 60.92706 | 95.37409 | 150.9376 | 236.2751 | 357.9294
14 | 3 | 1.466018 | 2.423783 | 3.794145 | 5.939285 | 9.399428 | 14.71369 | 24.06186 | 38.07993 | 60.92706 | 95.37409 | 150.9376 | 236.2751 | 357.9294
14 | 4 | 1.466018 | 2.423783 | 3.794145 | 5.939285 | 9.399428 | 14.71369 | 24.06186 | 38.07993 | 60.92706 | 95.37409 | 150.9376 | 236.2751 | 357.9294
14 | 5 | 1.466018 | 2.423783 | 3.794145 | 5.939285 | 9.399428 | 14.71369 | 24.06186 | 38.07993 | 60.92706 | 95.37409 | 150.9376 | 236.2751 | 357.9294
14 | 6 | 1.466018 | 2.423783 | 3.794145 | 5.939285 | 9.399428 | 14.71369 | 24.06186 | 38.07993 | 60.92706 | 95.37409 | 150.9376 | 236.2751 | 357.9294
14 | 7 | 1.466018 | 2.423783 | 3.794145 | 5.939285 | 9.399428 | 14.71369 | 24.06186 | 38.07993 | 60.92706 | 95.37409 | 150.9376 | 236.2751 | 357.9294
14 | 8 | 1.466018 | 2.423783 | 3.794145 | 5.939285 | 9.399428 | 14.71369 | 24.06186 | 38.07993 | 60.92706 | 95.37409 | 150.9376 | 236.2751 | 357.9294
14 | 9 | 1.466018 | 2.423783 | 3.794145 | 5.939285 | 9.399428 | 14.71369 | 24.06186 | 38.07993 | 60.92706 | 95.37409 | 150.9376 | 236.2751 | 357.9294
14 | 10 | 1.466018 | 2.423783 | 3.794145 | 5.939285 | 9.399428 | 14.71369 | 24.06186 | 38.07993 | 60.92706 | 95.37409 | 150.9376 | 236.2751 | 357.9294
15 | 1 | 1.479772 | 2.335242 | 3.750505 | 5.78184 | 9.340369 | 14.91357 | 22.85693 | 38.92045 | 62.87468 | 88.78692 | 140.1155 | 234.4365 | 376.5159
15 | 2 | 1.479772 | 2.335242 | 3.750505 | 5.78184 | 9.340369 | 14.91357 | 22.85693 | 38.92045 | 62.87468 | 88.78692 | 140.1155 | 234.4365 | 376.5159
15 | 3 | 1.479772 | 2.335242 | 3.750505 | 5.78184 | 9.340369 | 14.91357 | 22.85693 | 38.92045 | 62.87468 | 88.78692 | 140.1155 | 234.4365 | 376.5159
15 | 4 | 1.479772 | 2.335242 | 3.750505 | 5.78184 | 9.340369 | 14.91357 | 22.85693 | 38.92045 | 62.87468 | 88.78692 | 140.1155 | 234.4365 | 376.5159
15 | 5 | 1.479772 | 2.335242 | 3.750505 | 5.78184 | 9.340369 | 14.91357 | 22.85693 | 38.92045 | 62.87468 | 88.78692 | 140.1155 | 234.4365 | 376.5159
15 | 6 | 1.479772 | 2.335242 | 3.750505 | 5.78184 | 9.340369 | 14.91357 | 22.85693 | 38.92045 | 62.87468 | 88.78692 | 140.1155 | 234.4365 | 376.5159
16 | 1
16 | 2
16 | 3
17 | 1 | 0.16 | 0.25 | 0.41 | 0.66 | 1.02 | 1.6 | 2.52 | 3.97 | 6.4 | 10 | 16
17 | 2 | 0.16 | 0.25 | 0.41 | 0.66 | 1.02 | 1.6 | 2.53 | 3.97 | 6.4 | 10 | 16
17 | 3 | 0.16 | 0.25 | 0.41 | 0.66 | 1.02 | 1.6 | 2.54 | 3.97 | 6.4 | 10 | 16
17 | 4 | 0.16 | 0.25 | 0.41 | 0.66 | 1.02 | 1.6 | 2.55 | 3.97 | 6.4 | 10 | 16
18 | 1 | 0.19 | 0.29 | 0.41 | 0.6 | 0.83 | 1.21 | 1.82 | 2.49 | 3.57 | 5.11 | 7.5 | 10.49 | 15.77 | 22.6 | 31.62 | 46.42 | 68.13 | 100 | 143.3 | 205.35
18 | 2 | 1.24 | 1.78 | 2.49 | 3.48 | 4.87 | 6.49 | 9.53 | 13.02 | 17.78 | 26.1 | 35.65 | 51.09 | 69.78 | 100 | 133.35 | 191.1 | 273.84
19 | 1
19 | 2
19 | 3
19 | 4
19 | 5
20 | 1a | 0.1 | 0.2455604 | 0.6178186 | 1.554405 | 3.910814 | 9.839438 | 25.05794 | 98.79323
20 | 2a | 0.1 | 0.1567037 | 0.9919389 | 2.46556 | 6.279003 | 15.7977 | 61.53237 | 96.42358
20 | 3a | 0.09760122 | 0.3130448 | 0.7412202 | 3.143141 | 7.442262 | 23.29759 | 41.22054 | 97.6012
20 | 4a | 0.1 | 0.1567037 | 0.9919389 | 2.46556 | 6.279003 | 15.7977 | 61.53237 | 96.42358
20 | 1b | 0.09727 | 0.1293753 | 0.1736523 | 0.2309487 | 0.3071498 | 0.4084935 | 0.5482956 | 0.7292049 | 0.9787667 | 1.313738 | 1.715357 | 2.302415 | 3.09039 | 4.11006 | 5.466174 | 7.336899 | 9.757711 | 12.85843 | 17.41857 | 23.1658 | 31.09402 | 40.97486 | 54.99795 | 73.14453 | 97.27834
20 | 2b | 0.09727834 | 0.1526706 | 0.2463078 | 0.3865602 | 0.606675 | 0.9698049 | 1.536095 | 2.433055 | 3.818483 | 6.160475 | 9.668367 | 15.45543 | 24.4802 | 38.77477 | 60.85379 | 99.08451
20 | 3b | 0.09638764 | 0.1293753 | 0.170487 | 0.2330827 | 0.3128525 | 0.4122683 | 0.5432756 | 0.742744 | 1.254687 | 1.699651 | 2.281337 | 3.034061 | 4.072432 | 5.366534 | 7.404698 | 9.668367 | 12.85843 | 17.25908 | 22.74352 | 30.80932 | 40.97486 | 54.49438 | 72.47472 | 98.17727
20 | 4b | 0.09784118 | 0.1533521 | 0.244178 | 0.376727 | 0.6045986 | 1.53285 | 2.460028 | 3.886263 | 6.187976 | 9.547047 | 15.56531 | 24.58951 | 38.54059 | 60.88502 | 97.71273
20 | 1c | 0.1017752 | 0.135178 | 0.2384704 | 0.3167368 | 0.5587621 | 1.001391 | 1.319604 | 1.766574 | 3.165982 | 5.629382 | 9.852922 | 17.38176 | 23.26924 | 31.15087 | 41.04978 | 73.56765 | 97.71273
20 | 2c | 0.1017752 | 0.1570226 | 0.252001 | 0.6338859 | 1.581962 | 3.948033 | 9.852922 | 24.58951 | 60.88502 | 99.26568
20 | 3c | 0.1017752 | 0.1781337 | 0.3167368 | 0.7305387 | 1.319604 | 3.165982 | 5.497801 | 9.775553 | 17.51935 | 41.37467 | 100.0513
20 | 4c | 0.1595181 | 0.252001 | 0.3981023 | 0.6289079 | 1.001391 | 1.557212 | 3.917026 | 9.930916 | 15.6885 | 39.15316 | 61.85267 | 98.48621
20 | 1d
20 | 2d
20 | 3d
20 | 4d
20 | 1e
20 | 2e
20 | 3e
20 | 4e
21 | 1a
21 | 2a
21 | 3a
21 | 4a
21 | 5a
21 | 6a
21 | 7a
21 | 8a
21 | 1b | 0.98 | 1.32 | 1.79 | 2.44 | 3.32 | 4.42 | 6.27 | 8.36 | 11.49 | 15.31 | 21.25 | 28.32 | 38.13 | 52.41 | 70.56 | 95 | 130.56 | 181.28 | 249
21 | 2b | 0.98 | 1.32 | 1.79 | 2.44 | 3.32 | 4.42 | 6.27 | 8.36 | 11.49 | 15.31 | 21.25 | 28.32 | 38.13 | 52.41 | 70.56 | 95 | 130.56 | 181.28 | 249
21 | 3b | 0.98 | 1.32 | 1.79 | 2.44 | 3.32 | 4.42 | 6.27 | 8.36 | 11.49 | 15.31 | 21.25 | 28.32 | 38.13 | 52.41 | 70.56 | 95 | 130.56 | 181.28 | 249
21 | 4b | 0.98 | 1.32 | 1.79 | 2.44 | 3.32 | 4.42 | 6.27 | 8.36 | 11.49 | 15.31 | 21.25 | 28.32 | 38.13 | 52.41 | 70.56 | 95 | 130.56 | 181.28 | 249
21 | 5b | 0.98 | 1.32 | 1.79 | 2.44 | 3.32 | 4.42 | 6.27 | 8.36 | 11.49 | 15.31 | 21.25 | 28.32 | 38.13 | 52.41 | 70.56 | 95 | 130.56 | 181.28 | 249
21 | 6b | 0.98 | 1.32 | 1.79 | 2.44 | 3.32 | 4.42 | 6.27 | 8.36 | 11.49 | 15.31 | 21.25 | 28.32 | 38.13 | 52.41 | 70.56 | 95 | 130.56 | 181.28 | 249
21 | 7b | 0.98 | 1.32 | 1.79 | 2.44 | 3.32 | 4.42 | 6.27 | 8.36 | 11.49 | 15.31 | 21.25 | 28.32 | 38.13 | 52.41 | 70.56 | 95 | 130.56 | 181.28 | 249
21 | 8b | 0.98 | 1.32 | 1.79 | 2.44 | 3.32 | 4.42 | 6.27 | 8.36 | 11.49 | 15.31 | 21.25 | 28.32 | 38.13 | 52.41 | 70.56 | 95 | 130.56 | 181.28 | 249
22 | 1 | 0.1 | 0.14 | 0.21 | 0.3 | 0.45 | 0.61 | 0.87 | 1.29 | 1.85 | 2.62 | 3.78 | 5.28 | 7.7 | 11.1 | 16.18 | 22.86 | 34.75 | 49.6 | 70.79 | 98.96
22 | 2 | 0.1 | 0.14 | 0.21 | 0.3 | 0.45 | 0.61 | 0.87 | 1.29 | 1.85 | 2.62 | 3.78 | 5.28 | 7.7 | 11.1 | 16.18 | 22.86 | 34.75 | 49.6 | 70.79 | 98.96
22 | 3 | 0.1 | 0.14 | 0.21 | 0.3 | 0.45 | 0.61 | 0.87 | 1.29 | 1.85 | 2.62 | 3.78 | 5.28 | 7.7 | 11.1 | 16.18 | 22.86 | 34.75 | 49.6 | 70.79 | 98.96
22 | 4 | 0.1 | 0.14 | 0.21 | 0.3 | 0.45 | 0.61 | 0.87 | 1.29 | 1.85 | 2.62 | 3.78 | 5.28 | 7.7 | 11.1 | 16.18 | 22.86 | 34.75 | 49.6 | 70.79 | 98.96
22 | 5 | 0.1 | 0.14 | 0.21 | 0.3 | 0.45 | 0.61 | 0.87 | 1.29 | 1.85 | 2.62 | 3.78 | 5.28 | 7.7 | 11.1 | 16.18 | 22.86 | 34.75 | 49.6 | 70.79 | 98.96
22 | 6 | 0.1 | 0.14 | 0.21 | 0.3 | 0.45 | 0.61 | 0.87 | 1.29 | 1.85 | 2.62 | 3.78 | 5.28 | 7.7 | 11.1 | 16.18 | 22.86 | 34.75 | 49.6 | 70.79 | 98.96
22 | 7 | 0.1 | 0.14 | 0.21 | 0.3 | 0.45 | 0.61 | 0.87 | 1.29 | 1.85 | 2.62 | 3.78 | 5.28 | 7.7 | 11.1 | 16.18 | 22.86 | 34.75 | 49.6 | 70.79 | 98.96
22 | 8 | 0.1 | 0.14 | 0.21 | 0.3 | 0.45 | 0.61 | 0.87 | 1.29 | 1.85 | 2.62 | 3.78 | 5.28 | 7.7 | 11.1 | 16.18 | 22.86 | 34.75 | 49.6 | 70.79 | 98.96
23 | 1
23 | 2
23 | 3
23 | 4
23 | 5
24 | 1 | 0.1 | 0.12 | 0.15 | 0.19 | 0.23 | 0.28 | 0.35 | 0.43 | 0.52 | 0.67 | 0.82 | 1 | 1.22 | 1.53 | 1.87 | 2.28 | 2.82 | 3.55 | 4.32 | 5.27 | 6.74 | 8.21 | 10.17 | 12.18 | 15.09 | 18.68 | 22.76 | 28.65 | 35.48 | 42.52 | 52.65 | 64.14 | 82.09 | 96.76
24 | 2 | 0.1 | 0.12 | 0.15 | 0.19 | 0.23 | 0.28 | 0.35 | 0.43 | 0.52 | 0.67 | 0.82 | 1 | 1.22 | 1.53 | 1.87 | 2.28 | 2.82 | 3.55 | 4.32 | 5.27 | 6.74 | 8.21 | 10.17 | 12.18 | 15.09 | 18.68 | 22.76 | 28.65 | 35.48 | 42.52 | 52.65 | 64.14 | 82.09 | 96.76
24 | 3 | 0.1 | 0.12 | 0.15 | 0.19 | 0.23 | 0.28 | 0.35 | 0.43 | 0.52 | 0.67 | 0.82 | 1 | 1.22 | 1.53 | 1.87 | 2.28 | 2.82 | 3.55 | 4.32 | 5.27 | 6.74 | 8.21 | 10.17 | 12.18 | 15.09 | 18.68 | 22.76 | 28.65 | 35.48 | 42.52 | 52.65 | 64.14 | 82.09 | 96.76
24 | 4 | 0.1 | 0.12 | 0.15 | 0.19 | 0.23 | 0.28 | 0.35 | 0.43 | 0.52 | 0.67 | 0.82 | 1 | 1.22 | 1.53 | 1.87 | 2.28 | 2.82 | 3.55 | 4.32 | 5.27 | 6.74 | 8.21 | 10.17 | 12.18 | 15.09 | 18.68 | 22.76 | 28.65 | 35.48 | 42.52 | 52.65 | 64.14 | 82.09 | 96.76
24 | 5 | 0.1 | 0.12 | 0.15 | 0.19 | 0.23 | 0.28 | 0.35 | 0.43 | 0.52 | 0.67 | 0.82 | 1 | 1.22 | 1.53 | 1.87 | 2.28 | 2.82 | 3.55 | 4.32 | 5.27 | 6.74 | 8.21 | 10.17 | 12.18 | 15.09 | 18.68 | 22.76 | 28.65 | 35.48 | 42.52 | 52.65 | 64.14 | 82.09 | 96.76
24 | 6 | 0.1 | 0.12 | 0.15 | 0.19 | 0.23 | 0.28 | 0.35 | 0.43 | 0.52 | 0.67 | 0.82 | 1 | 1.22 | 1.53 | 1.87 | 2.28 | 2.82 | 3.55 | 4.32 | 5.27 | 6.74 | 8.21 | 10.17 | 12.18 | 15.09 | 18.68 | 22.76 | 28.65 | 35.48 | 42.52 | 52.65 | 64.14 | 82.09 | 96.76
24 | 7 | 0.1 | 0.12 | 0.15 | 0.19 | 0.23 | 0.28 | 0.35 | 0.43 | 0.52 | 0.67 | 0.82 | 1 | 1.22 | 1.53 | 1.87 | 2.28 | 2.82 | 3.55 | 4.32 | 5.27 | 6.74 | 8.21 | 10.17 | 12.18 | 15.09 | 18.68 | 22.76 | 28.65 | 35.48 | 42.52 | 52.65 | 64.14 | 82.09 | 96.76
25 | 1
25 | 2
25 | 3
25 | 4
26 | 1a | 0.102 | 0.149 | 0.219 | 0.318 | 0.468 | 0.688 | 1 | 1.471 | 2.112 | 3.181 | 4.679 | 6.799 | 10 | 15.066 | 22.428 | 31.433 | 46.79 | 67.992 | 100
26 | 2a | 0.102 | 0.149 | 0.219 | 0.318 | 0.468 | 0.688 | 1 | 1.471 | 2.112 | 3.181 | 4.679 | 6.799 | 10 | 15.066 | 22.428 | 31.433 | 46.79 | 67.992 | 100
26 | 3a | 0.102 | 0.149 | 0.219 | 0.318 | 0.468 | 0.688 | 1 | 1.471 | 2.112 | 3.181 | 4.679 | 6.799 | 10 | 15.066 | 22.428 | 31.433 | 46.79 | 67.992 | 100
26 | 4a | 0.102 | 0.149 | 0.219 | 0.318 | 0.468 | 0.688 | 1 | 1.471 | 2.112 | 3.181 | 4.679 | 6.799 | 10 | 15.066 | 22.428 | 31.433 | 46.79 | 67.992 | 100
26 | 5a | 0.102 | 0.149 | 0.219 | 0.318 | 0.468 | 0.688 | 1 | 1.471 | 2.112 | 3.181 | 4.679 | 6.799 | 10 | 15.066 | 22.428 | 31.433 | 46.79 | 67.992 | 100
26 | 1b
26 | 2b
26 | 3b
26 | 4b
26 | 5b
27 | 1
27 | 2
27 | 3
27 | 4
28 | 1 | 0.1 | 0.15 | 0.22 | 0.32 | 0.47 | 0.71 | 1.01 | 1.53 | 2.17 | 3.24 | 4.71 | 6.95 | 10.17 | 14.89 | 21.95 | 31.66 | 48.42 | 70.36 | 99.27
28 | 2 | 0.1 | 0.15 | 0.22 | 0.32 | 0.47 | 0.71 | 1.01 | 1.53 | 2.17 | 3.24 | 4.71 | 6.95 | 10.17 | 14.89 | 21.95 | 31.66 | 48.42 | 70.36 | 99.27
28 | 3 | 0.1 | 0.15 | 0.22 | 0.32 | 0.47 | 0.71 | 1.01 | 1.53 | 2.17 | 3.24 | 4.71 | 6.95 | 10.17 | 14.89 | 21.95 | 31.66 | 48.42 | 70.36 | 99.27
28 | 4 | 0.1 | 0.15 | 0.22 | 0.32 | 0.47 | 0.71 | 1.01 | 1.53 | 2.17 | 3.24 | 4.71 | 6.95 | 10.17 | 14.89 | 21.95 | 31.66 | 48.42 | 70.36 | 99.27
28 | 5 | 0.1 | 0.15 | 0.22 | 0.32 | 0.47 | 0.71 | 1.01 | 1.53 | 2.17 | 3.24 | 4.71 | 6.95 | 10.17 | 14.89 | 21.95 | 31.66 | 48.42 | 70.36 | 99.27
28 | 6 | 0.1 | 0.15 | 0.22 | 0.32 | 0.47 | 0.71 | 1.01 | 1.53 | 2.17 | 3.24 | 4.71 | 6.95 | 10.17 | 14.89 | 21.95 | 31.66 | 48.42 | 70.36 | 99.27
29 | 1 | 0.03 | 0.06 | 0.1 | 0.18 | 0.3 | 0.57 | 0.99 | 1.71 | 2.99 | 5.24 | 9.56 | 16.32 | 30.18 | 49.48 | 93.96 | 160.34 | 259.37 | 486.02
29 | 2 | 0.03 | 0.06 | 0.1 | 0.18 | 0.3 | 0.57 | 0.99 | 1.71 | 2.99 | 5.24 | 9.56 | 16.32 | 30.18 | 49.48 | 93.96 | 160.34 | 259.37 | 486.02
29 | 3 | 0.03 | 0.06 | 0.1 | 0.18 | 0.3 | 0.57 | 0.99 | 1.71 | 2.99 | 5.24 | 9.56 | 16.32 | 30.18 | 49.48 | 93.96 | 160.34 | 259.37 | 486.02
29 | 4 | 0.03 | 0.06 | 0.1 | 0.18 | 0.3 | 0.57 | 0.99 | 1.71 | 2.99 | 5.24 | 9.56 | 16.32 | 30.18 | 49.48 | 93.96 | 160.34 | 259.37 | 486.02
29 | 5 | 0.03 | 0.06 | 0.1 | 0.18 | 0.3 | 0.57 | 0.99 | 1.71 | 2.99 | 5.24 | 9.56 | 16.32 | 30.18 | 49.48 | 93.96 | 160.34 | 259.37 | 486.02
30 | 1
30 | 2
30 | 3
31 | 1
31 | 2
31 | 3
31 | 4
31 | 5
32 | 1
32 | 2
33 | 1 | 0.06283185 | 0.094247775 | 0.13823007 | 0.20106192 | 0.28902651 | 0.433539765 | 0.64088487 | 0.936194565 | 1.376017515 | 1.98548646 | 2.91539784 | 4.34796402 | 6.188937225 | 9.368228835 | 13.53398049 | 19.86743097 | 28.72044 | 42.15389 | 62.83185 | 90.81715599 | 135.3649 | 195.6647 | 291.6403 | 428.0671 | 628.3185
33 | 2 | 0.06283185 | 0.094247775 | 0.13823007 | 0.20106192 | 0.28902651 | 0.433539765 | 0.64088487 | 0.936194565 | 1.376017515 | 1.98548646 | 2.91539784 | 4.34796402 | 6.188937225 | 9.368228835 | 13.53398049 | 19.86743097 | 28.72044 | 42.15389 | 62.83185 | 90.81715599 | 135.3649 | 195.6647 | 291.6403 | 428.0671 | 628.3185
33 | 3 | 0.06283185 | 0.094247775 | 0.13823007 | 0.20106192 | 0.28902651 | 0.433539765 | 0.64088487 | 0.936194565 | 1.376017515 | 1.98548646 | 2.91539784 | 4.34796402 | 6.188937225 | 9.368228835 | 13.53398049 | 19.86743097 | 28.72044 | 42.15389 | 62.83185 | 90.81715599 | 135.3649 | 195.6647 | 291.6403 | 428.0671 | 628.3185
33 | 4 | 0.06283185 | 0.094247775 | 0.13823007 | 0.20106192 | 0.28902651 | 0.433539765 | 0.64088487 | 0.936194565 | 1.376017515 | 1.98548646 | 2.91539784 | 4.34796402 | 6.188937225 | 9.368228835 | 13.53398049 | 19.86743097 | 28.72044 | 42.15389 | 62.83185 | 90.81715599 | 135.3649 | 195.6647 | 291.6403 | 428.0671 | 628.3185
34 | 1 | 0.6283185 | 0.986460045 | 1.57079625 | 2.513274 | 3.8955747 | 6.22035315 | 9.845750895 | 15.87132531 | 24.86884623 | 39.72229557 | 62.23495 | 100.3487 | 154.2459 | 246.3448 | 393.4216 | 616.4244 | 984.4683 | 1542.484 | 2440.012 | 3972.003
34 | 2 | 0.6283185 | 0.986460045 | 1.57079625 | 2.513274 | 3.8955747 | 6.22035315 | 9.845750895 | 15.87132531 | 24.86884623 | 39.72229557 | 62.23495 | 100.3487 | 154.2459 | 246.3448 | 393.4216 | 616.4244 | 984.4683 | 1542.484 | 2440.012 | 3972.003
34 | 3 | 0.6283185 | 0.986460045 | 1.57079625 | 2.513274 | 3.8955747 | 6.22035315 | 9.845750895 | 15.87132531 | 24.86884623 | 39.72229557 | 62.23495 | 100.3487 | 154.2459 | 246.3448 | 393.4216 | 616.4244 | 984.4683 | 1542.484 | 2440.012
34 | 4 | 0.6283185 | 0.986460045 | 1.57079625 | 2.513274 | 3.8955747 | 6.22035315 | 9.845750895 | 15.87132531 | 24.86884623 | 39.72229557 | 62.23495 | 100.3487 | 154.2459 | 246.3448 | 393.4216 | 616.4244 | 984.4683 | 1542.484 | 2440.012 | 3972.003
35 | 1 | 0.011 | 0.014 | 0.018 | 0.024 | 0.033 | 0.042 | 0.06 | 0.076 | 0.099 | 0.129 | 0.177 | 0.238 | 0.326 | 0.406 | 0.57 | 0.74 | 1.017 | 1.35 | 1.794 | 2.332 | 3.272 | 4.161 | 5.528 | 7.265 | 9.973 | 13.395 | 17.41 | 24.163 | 30.729 | 40.38 | 56.658 | 76.099 | 100
35 | 2 | 0.011 | 0.014 | 0.018 | 0.024 | 0.033 | 0.042 | 0.06 | 0.076 | 0.099 | 0.129 | 0.177 | 0.238 | 0.326 | 0.406 | 0.57 | 0.74 | 1.017 | 1.35 | 1.794 | 2.332 | 3.272 | 4.161 | 5.528 | 7.265 | 9.973 | 13.395 | 17.41 | 24.163 | 30.729 | 40.38 | 56.658 | 76.099 | 100
35 | 3 | 0.011 | 0.014 | 0.018 | 0.024 | 0.033 | 0.042 | 0.06 | 0.076 | 0.099 | 0.129 | 0.177 | 0.238 | 0.326 | 0.406 | 0.57 | 0.74 | 1.017 | 1.35 | 1.794 | 2.332 | 3.272 | 4.161 | 5.528 | 7.265 | 9.973 | 13.395 | 17.41 | 24.163 | 30.729 | 40.38 | 56.658 | 76.099 | 100
35 | 4 | 0.011 | 0.014 | 0.018 | 0.024 | 0.033 | 0.042 | 0.06 | 0.076 | 0.099 | 0.129 | 0.177 | 0.238 | 0.326 | 0.406 | 0.57 | 0.74 | 1.017 | 1.35 | 1.794 | 2.332 | 3.272 | 4.161 | 5.528 | 7.265 | 9.973 | 13.395 | 17.41 | 24.163 | 30.729 | 40.38 | 56.658 | 76.099 | 100
36 | 1
36 | 2
36 | 3
36 | 4
37 | 1
37 | 2
37 | 3
37 | 4
37 | 5
37 | 6
37 | 7
38 | 1 | 0.622035315 | 0.785398125 | 0.98017686 | 1.237787445 | 1.60849536 | 1.979203275 | 2.506990815 | 3.1415925 | 3.90814107 | 4.98884889 | 6.314600925 | 7.985928135 | 10.20389244 | 12.55380363 | 15.73938 | 20.29468755 | 25.20186 | 31.59185418 | 40.3569 | 51.55981611 | 64.02565515
38 | 2 | 0.622035315 | 0.785398125 | 0.98017686 | 1.237787445 | 1.60849536 | 1.979203275 | 2.506990815 | 3.1415925 | 3.90814107 | 4.98884889 | 6.314600925 | 7.985928135 | 10.20389244 | 12.55380363 | 15.73938 | 20.29468755 | 25.20186 | 31.59185418 | 40.3569 | 51.55981611 | 64.02565515
38 | 3 | 0.622035315 | 0.785398125 | 0.98017686 | 1.237787445 | 1.60849536 | 1.979203275 | 2.506990815 | 3.1415925 | 3.90814107 | 4.98884889 | 6.314600925 | 7.985928135 | 10.20389244 | 12.55380363 | 15.73938 | 20.29468755 | 25.20186 | 31.59185418 | 40.3569 | 51.55981611 | 64.02565515
38 | 4 | 0.622035315 | 0.785398125 | 0.98017686 | 1.237787445 | 1.60849536 | 1.979203275 | 2.506990815 | 3.1415925 | 3.90814107 | 4.98884889 | 6.314600925 | 7.985928135 | 10.20389244 | 12.55380363 | 15.73938 | 20.29468755 | 25.20186 | 31.59185418 | 40.3569 | 51.55981611 | 64.02565515
38 | 5 | 0.622035315 | 0.785398125 | 0.98017686 | 1.237787445 | 1.60849536 | 1.979203275 | 2.506990815 | 3.1415925 | 3.90814107 | 4.98884889 | 6.314600925 | 7.985928135 | 10.20389244 | 12.55380363 | 15.73938 | 20.29468755 | 25.20186 | 31.59185418 | 40.3569 | 51.55981611 | 64.02565515
38 | 6 | 0.622035315 | 0.785398125 | 0.98017686 | 1.237787445 | 1.60849536 | 1.979203275 | 2.506990815 | 3.1415925 | 3.90814107 | 4.98884889 | 6.314600925 | 7.985928135 | 10.20389244 | 12.55380363 | 15.73938 | 20.29468755 | 25.20186 | 31.59185418 | 40.3569 | 51.55981611 | 64.02565515
39 | 1 | 0.104 | 0.161 | 0.291 | 0.577 | 1.458 | 3.574 | 7.831 | 17.513 | 35.735 | 84.958 | 206.139 | 339.605
39 | 2 | 0.104 | 0.161 | 0.291 | 0.577 | 1.458 | 3.574 | 7.831 | 17.513 | 35.735 | 84.958 | 206.139 | 339.605
39 | 3 | 0.104 | 0.161 | 0.291 | 0.577 | 1.458 | 3.574 | 7.831 | 17.513 | 35.735 | 84.958 | 206.139 | 339.605
39 | 4 | 0.104 | 0.161 | 0.291 | 0.577 | 1.458 | 3.574 | 7.831 | 17.513 | 35.735 | 84.958 | 206.139 | 339.605
39 | 5 | 0.095 | 0.152 | 0.412 | 1.839 | 7.808 | 39.484 | 134.123 | 353.996
39 | 6 | 0.095 | 0.152 | 0.412 | 1.839 | 7.808 | 39.484 | 134.123 | 353.996
39 | 7 | 0.095 | 0.152 | 0.412 | 1.839 | 7.808 | 39.484 | 134.123 | 353.996
39 | 8 | 0.095 | 0.152 | 0.412 | 1.839 | 7.808 | 39.484 | 134.123 | 353.996
40 | 1
40 | 2
40 | 3
40 | 4
40 | 5
41 | 1 | 0.1 | 0.138 | 0.187 | 0.249 | 0.344 | 0.468 | 0.628 | 0.861 | 1.181 | 1.607 | 2.188 | 2.958 | 3.944 | 5.407 | 7.26 | 10.023 | 13.457 | 18.45 | 24.943 | 34.199 | 45.912 | 62.948 | 85.104 | 100
41 | 2 | 0.1 | 0.138 | 0.187 | 0.249 | 0.344 | 0.468 | 0.628 | 0.861 | 1.181 | 1.607 | 2.188 | 2.958 | 3.944 | 5.407 | 7.26 | 10.023 | 13.457 | 18.45 | 24.943 | 34.199 | 45.912 | 62.948 | 85.104 | 100
41 | 3 | 0.1 | 0.138 | 0.187 | 0.249 | 0.344 | 0.468 | 0.628 | 0.861 | 1.181 | 1.607 | 2.188 | 2.958 | 3.944 | 5.407 | 7.26 | 10.023 | 13.457 | 18.45 | 24.943 | 34.199 | 45.912 | 62.948 | 85.104 | 100
41 | 4 | 0.1 | 0.138 | 0.187 | 0.249 | 0.344 | 0.468 | 0.628 | 0.861 | 1.181 | 1.607 | 2.188 | 2.958 | 3.944 | 5.407 | 7.26 | 10.023 | 13.457 | 18.45 | 24.943 | 34.199 | 45.912 | 62.948 | 85.104 | 100
41 | 5 | 0.1 | 0.138 | 0.187 | 0.249 | 0.344 | 0.468 | 0.628 | 0.861 | 1.181 | 1.607 | 2.188 | 2.958 | 3.944 | 5.407 | 7.26 | 10.023 | 13.457 | 18.45 | 24.943 | 34.199 | 45.912 | 62.948 | 85.104 | 100
41 | 6 | 0.1 | 0.138 | 0.187 | 0.249 | 0.344 | 0.468 | 0.628 | 0.861 | 1.181 | 1.607 | 2.188 | 2.958 | 3.944 | 5.407 | 7.26 | 10.023 | 13.457 | 18.45 | 24.943 | 34.199 | 45.912 | 62.948 | 85.104 | 100
42 | 1a | 0.06283185 | 0.10053096 | 0.157079625 | 0.2513274 | 0.395840655 | 0.6283185 | 0.986460045 | 1.589645805 | 2.46300852 | 3.93327381 | 6.226636335 | 9.93999867 | 15.57602 | 24.64265157 | 39.35159 | 62.24751 | 99.3937 | 157.2367 | 244.1269 | 393.4845 | 628.3185
42 | 2a | 0.06283185 | 0.10053096 | 0.157079625 | 0.2513274 | 0.395840655 | 0.6283185 | 0.986460045 | 1.589645805 | 2.46300852 | 3.93327381 | 6.226636335 | 9.93999867 | 15.57602 | 24.64265157 | 39.35159 | 62.24751 | 99.3937 | 157.2367 | 244.1269 | 393.4845 | 628.3185
42 | 3a | 0.06283185 | 0.10053096 | 0.157079625 | 0.2513274 | 0.395840655 | 0.6283185 | 0.986460045 | 1.589645805 | 2.46300852 | 3.93327381 | 6.226636335 | 9.93999867 | 15.57602 | 24.64265157 | 39.35159 | 62.24751 | 99.3937 | 157.2367 | 244.1269 | 393.4845 | 628.3185
42 | 1b
42 | 2b
42 | 3b
43 | 1 | 0.101 | 0.158 | 0.255 | 0.399 | 0.639 | 1.002 | 1.583 | 2.499 | 3.974 | 6.319 | 9.976 | 15.864 | 24.692 | 39.546 | 63.336 | 100
43 | 2 | 0.101 | 0.158 | 0.255 | 0.399 | 0.639 | 1.002 | 1.583 | 2.499 | 3.974 | 6.319 | 9.976 | 15.864 | 24.692 | 39.546 | 63.336 | 100
43 | 3 | 0.101 | 0.158 | 0.255 | 0.399 | 0.639 | 1.002 | 1.583 | 2.499 | 3.974 | 6.319 | 9.976 | 15.864 | 24.692 | 39.546 | 63.336 | 100
44 | 1a | 1 | 1.588 | 2.523 | 4.03 | 6.296 | 9.89 | 16.06 | 25.369 | 40.075 | 62.957 | 100
44 | 2a | 1 | 1.588 | 2.523 | 4.03 | 6.296 | 9.89 | 16.06 | 25.369 | 40.075 | 62.957 | 100
44 | 3a | 1 | 1.588 | 2.523 | 4.03 | 6.296 | 9.89 | 16.06 | 25.369 | 40.075 | 62.957 | 100
44 | 4a | 1 | 1.588 | 2.523 | 4.03 | 6.296 | 9.89 | 16.06 | 25.369 | 40.075 | 62.957 | 100
44 | 5a | 1 | 1.588 | 2.523 | 4.03 | 6.296 | 9.89 | 16.06 | 25.369 | 40.075 | 62.957 | 100
44 | 1b
44 | 2b
44 | 3b
44 | 4b
44 | 5b
45 | 1a | 0.064 | 0.163 | 0.405 | 1.026 | 2.573 | 6.527 | 16.755 | 43.01 | 111.714 | 315.112
45 | 2a | 0.064 | 0.163 | 0.405 | 1.026 | 2.573 | 6.527 | 16.755 | 43.01 | 111.714 | 315.112
45 | 3a | 0.064 | 0.163 | 0.405 | 1.026 | 2.573 | 6.527 | 16.755 | 43.01 | 111.714 | 315.112
45 | 4a | 0.064 | 0.163 | 0.405 | 1.026 | 2.573 | 6.527 | 16.755 | 43.01 | 111.714 | 315.112
45 | 1b
45 | 2b
45 | 3b
45 | 4b
46 | 1 | 0.1 | 0.145 | 0.216 | 0.319 | 0.467 | 0.683 | 1.016 | 1.464 | 2.196 | 3.162 | 4.705 | 6.887 | 10.246 | 14.758 | 21.779 | 31.88 | 46.291 | 68.314 | 100
46 | 2 | 0.1 | 0.145 | 0.216 | 0.319 | 0.467 | 0.683 | 1.016 | 1.464 | 2.196 | 3.162 | 4.705 | 6.887 | 10.246 | 14.758 | 21.779 | 31.88 | 46.291 | 68.314 | 100
46 | 3 | 0.1 | 0.145 | 0.216 | 0.319 | 0.467 | 0.683 | 1.016 | 1.464 | 2.196 | 3.162 | 4.705 | 6.887 | 10.246 | 14.758 | 21.779 | 31.88 | 46.291 | 68.314 | 100
46 | 4 | 0.1 | 0.145 | 0.216 | 0.319 | 0.467 | 0.683 | 1.016 | 1.464 | 2.196 | 3.162 | 4.705 | 6.887 | 10.246 | 14.758 | 21.779 | 31.88 | 46.291 | 68.314 | 100
46 | 5 | 0.1 | 0.145 | 0.216 | 0.319 | 0.467 | 0.683 | 1.016 | 1.464 | 2.196 | 3.162 | 4.705 | 6.887 | 10.246 | 14.758 | 21.779 | 31.88 | 46.291 | 68.314 | 100
46 | 6 | 0.1 | 0.145 | 0.216 | 0.319 | 0.467 | 0.683 | 1.016 | 1.464 | 2.196 | 3.162 | 4.705 | 6.887 | 10.246 | 14.758 | 21.779 | 31.88 | 46.291 | 68.314 | 100
47 | 1a | 0.6283185 | 0.848229975 | 1.137256485 | 1.526813955 | 1.99805283 | 2.620088145 | 3.56884908 | 4.78778697 | 6.528229215 | 8.614246635 | 11.17779 | 15.11734311 | 19.62866994 | 26.54017344 | 35.3114997 | 47.74592 | 64.56600906 | 84.50256 | 112.4187 | 150.7776 | 200.5907 | 271.2451
47 | 2 | 0.6283185 | 0.848229975 | 1.137256485 | 1.526813955 | 1.99805283 | 2.620088145 | 3.56884908 | 4.78778697 | 6.528229215 | 8.614246635 | 11.17779 | 15.11734311 | 19.62866994 | 26.54017344 | 35.3114997 | 47.74592 | 64.56600906 | 84.50256 | 112.4187 | 150.7776 | 200.5907 | 271.2451 | 363.809 | 480.0605 | 628.3185
47 | 3 | 0.6283185 | 0.848229975 | 1.137256485 | 1.526813955 | 1.99805283 | 2.620088145 | 3.56884908 | 4.78778697 | 6.528229215 | 8.614246635 | 11.17779 | 15.11734311 | 19.62866994 | 26.54017344 | 35.3114997 | 47.74592 | 64.56600906 | 84.50256 | 112.4187 | 150.7776 | 200.5907 | 271.2451 | 363.809 | 480.0605 | 628.3185
47 | 4a | 0.6283185 | 0.848229975 | 1.137256485 | 1.526813955 | 1.99805283 | 2.620088145 | 3.56884908 | 4.78778697 | 6.528229215 | 8.614246635 | 11.17779 | 15.11734311 | 19.62866994 | 26.54017344 | 35.3114997 | 47.74592 | 64.56600906 | 84.50256 | 112.4187 | 150.7776 | 200.5907 | 271.2451
47 | 5 | 0.6283185 | 0.848229975 | 1.137256485 | 1.526813955 | 1.99805283 | 2.620088145 | 3.56884908 | 4.78778697 | 6.528229215 | 8.614246635 | 11.17779 | 15.11734311 | 19.62866994 | 26.54017344 | 35.3114997 | 47.74592 | 64.56600906 | 84.50256 | 112.4187 | 150.7776 | 200.5907 | 271.2451 | 363.809 | 480.0605 | 628.3185
47 | 1b
47 | 4b
48 | 1 | 0.1 | 0.251 | 0.359 | 0.954 | 3.569 | 12.495 | 38.912 | 100
48 | 2 | 0.1 | 0.251 | 0.359 | 0.954 | 3.569 | 12.495 | 38.912 | 100
48 | 3 | 0.1 | 0.251 | 0.359 | 0.954 | 3.569 | 12.495 | 38.912 | 100
48 | 4 | 0.1 | 0.275 | 0.855 | 2.57 | 9.894 | 24.369 | 51.992 | 100
48 | 5 | 0.1 | 0.275 | 0.855 | 2.57 | 9.894 | 24.369 | 51.992 | 100
48 | 6 | 0.1 | 0.275 | 0.855 | 2.57 | 9.894 | 24.369 | 51.992 | 100
48 | 7 | 0.1 | 0.275 | 0.855 | 2.57 | 9.894 | 24.369 | 51.992 | 100
48 | 8 | 0.1 | 0.31 | 0.806 | 2.625 | 9.656 | 29.244 | 65.664 | 100
48 | 9 | 0.1 | 0.31 | 0.806 | 2.625 | 9.656 | 29.244 | 65.664 | 100
48 | 10 | 0.1 | 0.31 | 0.806 | 2.625 | 9.656 | 29.244 | 65.664 | 100
48 | 11 | 0.1 | 0.31 | 0.806 | 2.625 | 9.656 | 29.244 | 65.664 | 100
48 | 12 | 0.1 | 0.31 | 0.806 | 2.625 | 9.656 | 29.244 | 65.664 | 100
49 | 1 | 0.06283185 | 0.11309733 | 0.194778735 | 0.345575175 | 0.609468945 | 1.086991005 | 1.954070535 | 3.462034935 | 6.19522041 | 10.97672 | 19.27681158 | 34.84654401 | 61.17937 | 109.5159 | 194.163 | 344.2306
49 | 2 | 0.06283185 | 0.11309733 | 0.194778735 | 0.345575175 | 0.609468945 | 1.086991005 | 1.954070535 | 3.462034935 | 6.19522041 | 10.97672 | 19.27681158 | 34.84654401 | 61.17937 | 109.5159 | 194.163 | 344.2306
49 | 3 | 0.06283185 | 0.11309733 | 0.194778735 | 0.345575175 | 0.609468945 | 1.086991005 | 1.954070535 | 3.462034935 | 6.19522041 | 10.97672 | 19.27681158 | 34.84654401 | 61.17937 | 109.5159 | 194.163 | 344.2306
49 | 4 | 0.06283185 | 0.11309733 | 0.194778735 | 0.345575175 | 0.609468945 | 1.086991005 | 1.954070535 | 3.462034935 | 6.19522041 | 10.97672 | 19.27681158 | 34.84654401 | 61.17937 | 109.5159 | 194.163 | 344.2306
50 | 1
50 | 2
50 | 3
50 | 4
51 | 1
51 | 2
51 | 3
51 | 4
51 | 5
51 | 6
51 | 7
52 | 1
52 | 2
52 | 3
52 | 4
53 | 1
53 | 2
53 | 3
53 | 4
53 | 5
54 | 1
54 | 2
54 | 3
54 | 4
55 | 1a | 0.1 | 0.161 | 0.255 | 0.403 | 0.638 | 1.034 | 1.598 | 2.499 | 4.002 | 6.408 | 10.024 | 16.052 | 25.404 | 40.206 | 62.888 | 100
55 | 2a
55 | 3a
55 | 1b | 0.1 | 0.161 | 0.255 | 0.403 | 0.638 | 1.034 | 1.598 | 2.499 | 4.002 | 6.408 | 10.024 | 16.052 | 25.404 | 40.206 | 62.888 | 100
55 | 2b
55 | 3b
55 | 1c | 0.1 | 0.161 | 0.255 | 0.403 | 0.638 | 1.034 | 1.598 | 2.499 | 4.002 | 6.408 | 10.024 | 16.052 | 25.404 | 40.206 | 62.888 | 100
55 | 2c
55 | 3c
56 | 1a
56 | 1b | 0.102 | 0.16 | 0.252 | 0.396 | 0.634 | 1.016 | 1.597 | 2.581 | 4.058 | 6.62 | 10.313 | 16.065 | 25.729 | 40.828 | 65.39 | 100
57 | 1
57 | 2
58 | 1 | 1 | 1.581 | 2.55 | 3.922 | 6.37 | 10 | 15.806 | 24.982 | 40.303 | 62.41 | 100
58 | 2 | 1 | 1.581 | 2.55 | 3.922 | 6.37 | 10 | 15.806 | 24.982 | 40.303 | 62.41 | 100
58 | 3 | 1 | 1.581 | 2.55 | 3.922 | 6.37 | 10 | 15.806 | 24.982 | 40.303 | 62.41 | 100
58 | 4 | 1 | 1.581 | 2.55 | 3.922 | 6.37 | 10 | 15.806 | 24.982 | 40.303 | 62.41 | 100
58 | 5 | 1 | 1.581 | 2.55 | 3.922 | 6.37 | 10 | 15.806 | 24.982 | 40.303 | 62.41 | 100
59 | 1
59 | 2
59 | 3
59 | 4
59 | 5
59 | 6
60 | 1
60 | 2
60 | 3
60 | 4
60 | 5
60 | 6
60 | 7
60 | 8
61 | 1
Note on N89: ====== ID#AAABrght1U8 nikos.sowts@gmail.com (2025-09-25 07:49:14) ειναι θερμοκρασιες οχι γωνιακες συχνότητες

## Temperature
Study_id | Instance
1 | 1
1 | 2
1 | 3
1 | 4
1 | 5
2 | 1
2 | 2
2 | 3
2 | 4
3 | 1
3 | 2
3 | 3
3 | 4
4 | 1
4 | 2
4 | 3
5 | 1
5 | 2
5 | 3
5 | 4
5 | 5
5 | 6
6 | 1
6 | 2
6 | 3
6 | 4
7 | 1
7 | 2
8 | 1 | -25 | -12.5 | 0 | 12.5 | 25 | 37.5 | 50 | 62.5 | 75 | 87.5 | 100 | 112.5 | 125 | 137.5
8 | 2 | -25 | -12.5 | 0 | 12.5 | 25 | 37.5 | 50 | 62.5 | 75 | 87.5 | 100 | 112.5 | 125 | 137.5
8 | 3 | -25 | -12.5 | 0 | 12.5 | 25 | 37.5 | 50 | 62.5 | 75 | 87.5 | 100 | 112.5 | 125 | 137.5
8 | 4 | -25 | -12.5 | 0 | 12.5 | 25 | 37.5 | 50 | 62.5 | 75 | 87.5 | 100 | 112.5 | 125 | 137.5
9 | 1 | -40 | -28.33333 | -17.44444 | -6.244444 | 4.333333 | 15.53333 | 26.26667 | 37.93333 | 48.97778 | 60.33333 | 71.68889 | 82.88889 | 94.08889 | 105.7556
9 | 2 | -40 | -28.33333 | -17.44444 | -6.244444 | 4.333333 | 15.53333 | 26.26667 | 37.93333 | 48.97778 | 60.33333 | 71.68889 | 82.88889 | 94.08889 | 105.7556
9 | 3 | -40 | -28.33333 | -17.44444 | -6.244444 | 4.333333 | 15.53333 | 26.26667 | 37.93333 | 48.97778 | 60.33333 | 71.68889 | 82.88889 | 94.08889 | 105.7556
9 | 4 | -40 | -28.33333 | -17.44444 | -6.244444 | 4.333333 | 15.53333 | 26.26667 | 37.93333 | 48.97778 | 60.33333 | 71.68889 | 82.88889 | 94.08889
11 | 1a | [22 empty] | 10
11 | 2a | [22 empty] | 10
11 | 3a | [22 empty] | 10
11 | 4a | [22 empty] | 10
11 | 1b | -25 | -12.5 | 0 | 12.5 | 25 | 37.5 | 50 | 62.5 | 75 | 87.5 | 100 | 112.5 | 120 | [9 empty] | 10
11 | 2b | -25 | -12.5 | 0 | 12.5 | 25 | 37.5 | 50 | 62.5 | 75 | 87.5 | 100 | 112.5 | 120 | [9 empty] | 10
11 | 3b | -25 | -12.5 | 0 | 12.5 | 25 | 37.5 | 50 | 62.5 | 75 | 87.5 | 100 | 112.5 | 120 | [9 empty] | 10
11 | 4b | -25 | -12.5 | 0 | 12.5 | 25 | 37.5 | 50 | 62.5 | 75 | 87.5 | 100 | 112.5 | 120 | [9 empty] | 10
12 | 1a | [22 empty] | 11
12 | 2a | [22 empty] | 11
12 | 3a | [22 empty] | 11
12 | 4a | [22 empty] | 11
12 | 5a | [22 empty] | 11
12 | 1b | -80 | -50 | -25 | 5 | 35 | 65 | 95 | 125 | [14 empty] | 11
12 | 2b | -80 | -50 | -25 | 5 | 35 | 65 | 95 | 125 | [14 empty] | 11
12 | 3b | -80 | -50 | -25 | 5 | 35 | 65 | 95 | 125 | [14 empty] | 11
12 | 4b | -80 | -50 | -25 | 5 | 35 | 65 | 95 | 125 | [14 empty] | 11
12 | 5b | -80 | -50 | -25 | 5 | 35 | 65 | 95 | 125 | [14 empty] | 11
13 | 1 | [22 empty] | 12
13 | 2 | [22 empty] | 12
13 | 3 | [22 empty] | 12
13 | 4 | [22 empty] | 12
13 | 5 | [22 empty] | 12
13 | 6 | [22 empty] | 12
13 | 7 | [22 empty] | 12
13 | 8 | [22 empty] | 12
14 | 1 | [22 empty] | 13
14 | 2 | [22 empty] | 13
14 | 3 | [22 empty] | 13
14 | 4 | [22 empty] | 13
14 | 5 | [22 empty] | 13
14 | 6 | [22 empty] | 13
14 | 7 | [22 empty] | 13
14 | 8 | [22 empty] | 13
14 | 9 | [22 empty] | 13
14 | 10 | [22 empty] | 13
15 | 1 | [22 empty] | 14
15 | 2 | [22 empty] | 14
15 | 3 | [22 empty] | 14
15 | 4 | [22 empty] | 14
15 | 5 | [22 empty] | 14
15 | 6 | [22 empty] | 14
16 | 1 | -40 | -30 | -20 | -10 | 0 | 10 | 20 | 30 | 40 | 50 | [12 empty] | 15
16 | 2 | -40 | -30 | -20 | -10 | 0 | 10 | 20 | 30 | 40 | 50 | [12 empty] | 15
16 | 3 | -40 | -30 | -20 | -10 | 0 | 10 | 20 | 30 | 40 | 50 | [12 empty] | 15
17 | 1 | [22 empty] | 16
17 | 2 | [22 empty] | 16
17 | 3 | [22 empty] | 16
17 | 4 | [22 empty] | 16
18 | 1 | [22 empty] | 17
18 | 2 | [22 empty] | 17
19 | 1 | -25 | -12.5 | 0 | 12.5 | 25 | 37.5 | 50 | 62.5 | 75 | 87.5 | 100 | 112.5 | [10 empty] | 18
19 | 2 | -25 | -12.5 | 0 | 12.5 | 25 | 37.5 | 50 | 62.5 | 75 | 87.5 | 100 | 112.5 | [10 empty] | 18
19 | 3 | -25 | -12.5 | 0 | 12.5 | 25 | 37.5 | 50 | 62.5 | 75 | 87.5 | 100 | 112.5 | [10 empty] | 18
19 | 4 | -25 | -12.5 | 0 | 12.5 | 25 | 37.5 | 50 | 62.5 | 75 | 87.5 | 100 | 112.5 | [10 empty] | 18
19 | 5 | -25 | -12.5 | 0 | 12.5 | 25 | 37.5 | 50 | 62.5 | 75 | 87.5 | 100 | 112.5 | [10 empty] | 18
20 | 1a | [22 empty] | 19
20 | 2a | [22 empty] | 19
20 | 3a | [22 empty] | 19
20 | 4a | [22 empty] | 19
20 | 1b | [22 empty] | 19
20 | 2b | [22 empty] | 19
20 | 3b | [22 empty] | 19
20 | 4b | [22 empty] | 19
20 | 1c | [22 empty] | 19
20 | 2c | [22 empty] | 19
20 | 3c | [22 empty] | 19
20 | 4c | [22 empty] | 19
20 | 1d | -24.65616 | -4.172115 | 10.20265 | 22.78057 | 38.23345 | 53.00328 | 68.86687 | 84.42242 | 98.59183 | 106.1386 | 116.7657 | [11 empty] | 19
20 | 2d | -24.46644 | -3.9824 | 9.262921 | 23.89438 | 45.61055 | 71.3311 | 89.81295 | 119.8459 | [14 empty] | 19
20 | 3d | -24.31244 | -2.134223 | 15.88558 | 37.90978 | 56.54563 | 74.71945 | 91.0451 | 119.6919 | [14 empty] | 19
20 | 4d | -24.46644 | 9.416936 | 33.28932 | 56.54563 | 106.1386 | [17 empty] | 19
20 | 1e | -24.27481 | -17.19465 | -9.713739 | -5.706112 | -2.633582 | 2.309161 | 5.114498 | 8.721369 | 13.26335 | 18.33969 | 25.68702 | 33.96947 | 39.71373 | 46.92747 | 56.27863 | 66.96565 | 74.0458 | 82.06107 | 89.14122 | 94.35113 | 98.22521 | 100.7634 | 19
20 | 2e | -23.2061 | -11.58397 | 0.9732 | 8.988552 | 15.66793 | 25.41985 | 40.91602 | 52.93892 | 68.56869 | 80.59159 | 92.74809 | 100.7634 | 109.4466 | 120 | [8 empty] | 19
20 | 3e | -19.19848 | -8.912215 | -1.431292 | 9.389319 | 19.94275 | 32.09924 | 37.9771 | 46.79388 | 59.35115 | 70.30533 | 83.66412 | 97.69084 | 113.7214 | [9 empty] | 19
20 | 4e | -24.40839 | -12.11832 | -0.496185 | 23.81679 | 41.58397 | 55.87785 | 68.03435 | 81.39315 | 95.01909 | 101.0305 | 103.3015 | [11 empty] | 19
21 | 1a | -40 | -20 | 0 | 20 | 40 | 60 | 80 | 100 | [14 empty] | 20
21 | 2a | -40 | -20 | 0 | 20 | 40 | 60 | 80 | 100 | [14 empty] | 20
21 | 3a | -40 | -20 | 0 | 20 | 40 | 60 | 80 | 100 | [14 empty] | 20
21 | 4a | -40 | -20 | 0 | 20 | 40 | 60 | 80 | 100 | [14 empty] | 20
21 | 5a | -40 | -20 | 0 | 20 | 40 | 60 | 80 | 100 | [14 empty] | 20
21 | 6a | -40 | -20 | 0 | 20 | 40 | 60 | 80 | 100 | [14 empty] | 20
21 | 7a | -40 | -20 | 0 | 20 | 40 | 60 | 80 | 100 | [14 empty] | 20
21 | 8a | -40 | -20 | 0 | 20 | 40 | 60 | 80 | 100 | [14 empty] | 20
21 | 1b | [22 empty] | 20
21 | 2b | [22 empty] | 20
21 | 3b | [22 empty] | 20
21 | 4b | [22 empty] | 20
21 | 5b | [22 empty] | 20
21 | 6b | [22 empty] | 20
21 | 7b | [22 empty] | 20
21 | 8b | [22 empty] | 20
22 | 1 | [22 empty] | 21
22 | 2 | [22 empty] | 21
22 | 3 | [22 empty] | 21
22 | 4 | [22 empty] | 21
22 | 5 | [22 empty] | 21
22 | 6 | [22 empty] | 21
22 | 7 | [22 empty] | 21
22 | 8 | [22 empty] | 21
23 | 1 | -20 | 0 | 20 | 40 | 60 | 80 | 100 | 120 | 140 | [13 empty] | 22
23 | 2 | -20 | 0 | 20 | 40 | 60 | 80 | 100 | 120 | 140 | [13 empty] | 22
23 | 3 | -20 | 0 | 20 | 40 | 60 | 80 | 100 | 120 | 140 | [13 empty] | 22
23 | 4 | -20 | 0 | 20 | 40 | 60 | 80 | 100 | 120 | 140 | [13 empty] | 22
23 | 5 | -20 | 0 | 20 | 40 | 60 | 80 | 100 | 120 | 140 | [13 empty] | 22
24 | 1 | [22 empty] | 23
24 | 2 | [22 empty] | 23
24 | 3 | [22 empty] | 23
24 | 4 | [22 empty] | 23
24 | 5 | [22 empty] | 23
24 | 6 | [22 empty] | 23
24 | 7 | [22 empty] | 23
25 | 1 | -40 | -20 | 0 | 20 | 40 | 60 | 80 | [15 empty] | 24
25 | 2 | -40 | -20 | 0 | 20 | 40 | 60 | 80 | [15 empty] | 24
25 | 3 | -40 | -20 | 0 | 20 | 40 | 60 | 80 | [15 empty] | 24
25 | 4 | -40 | -20 | 0 | 20 | 40 | 60 | 80 | [15 empty] | 24
26 | 1a | [22 empty] | 25
26 | 2a | [22 empty] | 25
26 | 3a | [22 empty] | 25
26 | 4a | [22 empty] | 25
26 | 5a | [22 empty] | 25
26 | 1b | -20 | -10 | 0 | 10 | 20 | 30 | 40 | 50 | 60 | 70 | 80 | 90 | [10 empty] | 25
26 | 2b | -20 | -10 | 0 | 10 | 20 | 30 | 40 | 50 | 60 | 70 | 80 | 90 | [10 empty] | 25
26 | 3b | -20 | -10 | 0 | 10 | 20 | 30 | 40 | 50 | 60 | 70 | 80 | 90 | [10 empty] | 25
26 | 4b | -20 | -10 | 0 | 10 | 20 | 30 | 40 | 50 | 60 | 70 | 80 | 90 | [10 empty] | 25
26 | 5b | -20 | -10 | 0 | 10 | 20 | 30 | 40 | 50 | 60 | 70 | 80 | 90 | [10 empty] | 25
27 | 1 | -25 | -12.5 | 0 | 12.5 | 25 | 37.5 | 50 | 62.5 | 75 | 87.5 | 100 | 112.5 | [10 empty] | 26
27 | 2 | -25 | -12.5 | 0 | 12.5 | 25 | 37.5 | 50 | 62.5 | 75 | 87.5 | 100 | 112.5 | [10 empty] | 26
27 | 3 | -25 | -12.5 | 0 | 12.5 | 25 | 37.5 | 50 | 62.5 | 75 | 87.5 | 100 | 112.5 | [10 empty] | 26
27 | 4 | -25 | -12.5 | 0 | 12.5 | 25 | 37.5 | 50 | 62.5 | 75 | 87.5 | 100 | 112.5 | [10 empty] | 26
28 | 1 | [22 empty] | 27
28 | 2 | [22 empty] | 27
28 | 3 | [22 empty] | 27
28 | 4 | [22 empty] | 27
28 | 5 | [22 empty] | 27
28 | 6 | [22 empty] | 27
29 | 1 | [22 empty] | 28
29 | 2 | [22 empty] | 28
29 | 3 | [22 empty] | 28
29 | 4 | [22 empty] | 28
29 | 5 | [22 empty] | 28
30 | 1 | -25 | -12.5 | 0 | 12.5 | 25 | 37.5 | 50 | 62.5 | 75 | 87.5 | 100 | 112.5 | 125 | [9 empty] | 29
30 | 2 | -25 | -12.5 | 0 | 12.5 | 25 | 37.5 | 50 | 62.5 | 75 | 87.5 | 100 | 112.5 | 125 | [9 empty] | 29
30 | 3 | -25 | -12.5 | 0 | 12.5 | 25 | 37.5 | 50 | 62.5 | 75 | 87.5 | 100 | 112.5 | 125 | [9 empty] | 29
31 | 1 | 30 | 35 | 40 | 45 | 50 | 55 | 60 | 65 | 70 | 75 | [12 empty] | 30
31 | 2 | 30 | 35 | 40 | 45 | 50 | 55 | 60 | 65 | 70 | 75 | [12 empty] | 30
31 | 3 | 30 | 35 | 40 | 45 | 50 | 55 | 60 | 65 | 70 | 75 | [12 empty] | 30
31 | 4 | 30 | 35 | 40 | 45 | 50 | 55 | 60 | 65 | 70 | 75 | [12 empty] | 30
31 | 5 | 30 | 35 | 40 | 45 | 50 | 55 | 60 | 65 | 70 | 75 | [12 empty] | 30
32 | 1 | [22 empty] | 31
32 | 2 | -75 | -50 | -25 | 0 | 25 | 50 | 75 | 97.5 | [14 empty] | 31
33 | 1 | [22 empty] | 32
33 | 2 | [22 empty] | 32
33 | 3 | [22 empty] | 32
33 | 4 | [22 empty] | 32
34 | 1 | [22 empty] | 33
34 | 2 | [22 empty] | 33
34 | 3 | [22 empty] | 33
34 | 4 | [22 empty] | 33
35 | 1 | [22 empty] | 34
35 | 2 | [22 empty] | 34
35 | 3 | [22 empty] | 34
35 | 4 | [22 empty] | 34
36 | 1 | -30 | -15 | 0 | 15 | 30 | 45 | 60 | 75 | 90 | 105 | 120 | 135 | [10 empty] | 35
36 | 2 | -30 | -15 | 0 | 15 | 30 | 45 | 60 | 75 | 90 | 105 | 120 | 135 | [10 empty] | 35
36 | 3 | -30 | -15 | 0 | 15 | 30 | 45 | 60 | 75 | 90 | 105 | 120 | 135 | [10 empty] | 35
36 | 4 | -30 | -15 | 0 | 15 | 30 | 45 | 60 | 75 | 90 | 105 | 120 | 135 | [10 empty] | 35
37 | 1 | -12.5 | 0 | 12.5 | 25 | 37.5 | 50 | 62.5 | 75 | 87.5 | 100 | 112.5 | 125 | 137.5 | [9 empty] | 36
37 | 2 | -12.5 | 0 | 12.5 | 25 | 37.5 | 50 | 62.5 | 75 | 87.5 | 100 | 112.5 | 125 | 137.5 | [9 empty] | 36
37 | 3 | -12.5 | 0 | 12.5 | 25 | 37.5 | 50 | 62.5 | 75 | 87.5 | 100 | 112.5 | 125 | 137.5 | [9 empty] | 36
37 | 4 | -12.5 | 0 | 12.5 | 25 | 37.5 | 50 | 62.5 | 75 | 87.5 | 100 | 112.5 | 125 | 137.5 | [9 empty] | 36
37 | 5 | -12.5 | 0 | 12.5 | 25 | 37.5 | 50 | 62.5 | 75 | 87.5 | 100 | 112.5 | 125 | 137.5 | [9 empty] | 36
37 | 6 | -12.5 | 0 | 12.5 | 25 | 37.5 | 50 | 62.5 | 75 | 87.5 | 100 | 112.5 | 125 | 137.5 | [9 empty] | 36
37 | 7 | -12.5 | 0 | 12.5 | 25 | 37.5 | 50 | 62.5 | 75 | 87.5 | 100 | 112.5 | 125 | 137.5 | [9 empty] | 36
38 | 1 | [22 empty] | 37
38 | 2 | [22 empty] | 37
38 | 3 | [22 empty] | 37
38 | 4 | [22 empty] | 37
38 | 5 | [22 empty] | 37
38 | 6 | [22 empty] | 37
39 | 1 | [22 empty] | 38
39 | 2 | [22 empty] | 38
39 | 3 | [22 empty] | 38
39 | 4 | [22 empty] | 38
39 | 5 | [22 empty] | 38
39 | 6 | [22 empty] | 38
39 | 7 | [22 empty] | 38
39 | 8 | [22 empty] | 38
40 | 1 | 0 | 20 | 40 | 60 | 80 | 100 | [16 empty] | 39
40 | 2 | 0 | 20 | 40 | 60 | 80 | 100 | [16 empty] | 39
40 | 3 | 0 | 20 | 40 | 60 | 80 | 100 | [16 empty] | 39
40 | 4 | 0 | 20 | 40 | 60 | 80 | 100 | [16 empty] | 39
40 | 5 | 0 | 20 | 40 | 60 | 80 | 100 | [16 empty] | 39
41 | 1 | [22 empty] | 40
41 | 2 | [22 empty] | 40
41 | 3 | [22 empty] | 40
41 | 4 | [22 empty] | 40
41 | 5 | [22 empty] | 40
41 | 6 | [22 empty] | 40
42 | 1a | [22 empty] | 41
42 | 2a | [22 empty] | 41
42 | 3a | [22 empty] | 41
42 | 1b | -25 | -12.5 | 0 | 12.5 | 25 | 37.5 | 50 | 62.5 | 75 | 87.5 | 100 | 112.5 | 125 | 137.5 | 150 | [7 empty] | 41
42 | 2b | -25 | -12.5 | 0 | 12.5 | 25 | 37.5 | 50 | 62.5 | 75 | 87.5 | 100 | 112.5 | 125 | 137.5 | 150 | [7 empty] | 41
42 | 3b | -25 | -12.5 | 0 | 12.5 | 25 | 37.5 | 50 | 62.5 | 75 | 87.5 | 100 | 112.5 | 125 | 137.5 | 150 | [7 empty] | 41
43 | 1 | [22 empty] | 42
43 | 2 | [22 empty] | 42
43 | 3 | [22 empty] | 42
44 | 1a | [22 empty] | 43
44 | 2a | [22 empty] | 43
44 | 3a | [22 empty] | 43
44 | 4a | [22 empty] | 43
44 | 5a | [22 empty] | 43
44 | 1b | 120 | 130 | 140 | 150 | 160 | 170 | 180 | 190 | [14 empty] | 43
44 | 2b | 120 | 130 | 140 | 150 | 160 | 170 | 180 | 190 | [14 empty] | 43
44 | 3b | 120 | 130 | 140 | 150 | 160 | 170 | 180 | 190 | [14 empty] | 43
44 | 4b | 120 | 130 | 140 | 150 | 160 | 170 | 180 | 190 | [14 empty] | 43
44 | 5b | 120 | 130 | 140 | 150 | 160 | 170 | 180 | 190 | [14 empty] | 43
45 | 1a | [22 empty] | 44
45 | 2a | [22 empty] | 44
45 | 3a | [22 empty] | 44
45 | 4a | [22 empty] | 44
45 | 1b | -50 | -37.5 | -25 | -12.5 | 0 | 12.5 | 25 | 37.5 | 50 | 62.5 | 75 | 87.5 | 100 | 112.5 | 125 | 137.5 | [6 empty] | 44
45 | 2b | -50 | -37.5 | -25 | -12.5 | 0 | 12.5 | 25 | 37.5 | 50 | 62.5 | 75 | 87.5 | 100 | 112.5 | 125 | 137.5 | [6 empty] | 44
45 | 3b | -50 | -37.5 | -25 | -12.5 | 0 | 12.5 | 25 | 37.5 | 50 | 62.5 | 75 | 87.5 | 100 | 112.5 | 125 | 137.5 | [6 empty] | 44
45 | 4b | -50 | -37.5 | -25 | -12.5 | 0 | 12.5 | 25 | 37.5 | 50 | 62.5 | 75 | 87.5 | 100 | 112.5 | 125 | 137.5 | [6 empty] | 44
46 | 1 | [22 empty] | 45
46 | 2 | [22 empty] | 45
46 | 3 | [22 empty] | 45
46 | 4 | [22 empty] | 45
46 | 5 | [22 empty] | 45
46 | 6 | [22 empty] | 45
47 | 1a | [22 empty] | 46
47 | 2 | [22 empty] | 46
47 | 3 | [22 empty] | 46
47 | 4a | [22 empty] | 46
47 | 5 | [22 empty] | 46
47 | 1b | -70 | -55 | -40 | -25 | -10 | 5 | 20 | 35 | 50 | 65 | 80 | 95 | 110 | [9 empty] | 46
47 | 4b | -70 | -55 | -40 | -25 | -10 | 5 | 20 | 35 | 50 | 65 | 80 | 95 | 110 | [9 empty] | 46
48 | 1 | [22 empty] | 47
48 | 2 | [22 empty] | 47
48 | 3 | [22 empty] | 47
48 | 4 | [22 empty] | 47
48 | 5 | [22 empty] | 47
48 | 6 | [22 empty] | 47
48 | 7 | [22 empty] | 47
48 | 8 | [22 empty] | 47
48 | 9 | [22 empty] | 47
48 | 10 | [22 empty] | 47
48 | 11 | [22 empty] | 47
48 | 12 | [22 empty] | 47
49 | 1 | [22 empty] | 48
49 | 2 | [22 empty] | 48
49 | 3 | [22 empty] | 48
49 | 4 | [22 empty] | 48
50 | 1 | -19.766 | -13.808 | -7.033 | -0.374 | 5.818 | 13.061 | 19.136 | 24.86 | 31.752 | 38.879 | 46.355 | 51.963 | 58.154 | 63.995 | 70.187 | 78.131 | [6 empty] | 49
50 | 2 | -19.766 | -13.808 | -7.033 | -0.374 | 5.818 | 13.061 | 19.136 | 24.86 | 31.752 | 38.879 | 46.355 | 51.963 | 58.154 | 63.995 | 70.187 | 78.131 | [6 empty] | 49
50 | 3 | -19.766 | -13.808 | -7.033 | -0.374 | 5.818 | 13.061 | 19.136 | 24.86 | 31.752 | 38.879 | 46.355 | 51.963 | 58.154 | 63.995 | 70.187 | 78.131 | [6 empty] | 49
50 | 4 | -19.766 | -13.808 | -7.033 | -0.374 | 5.818 | 13.061 | 19.136 | 24.86 | 31.752 | 38.879 | 46.355 | 51.963 | 58.154 | 63.995 | 70.187 | 78.131 | [6 empty] | 49
51 | 1 | -50 | -25 | -25 | 25 | 50 | 75 | 100 | [15 empty] | 50
51 | 2 | -50 | -25 | -25 | 25 | 50 | 75 | 100 | [15 empty] | 50
51 | 3 | -50 | -25 | -25 | 25 | 50 | 75 | 100 | [15 empty] | 50
51 | 4 | -50 | -25 | -25 | 25 | 50 | 75 | 100 | [15 empty] | 50
51 | 5 | -50 | -25 | -25 | 25 | 50 | 75 | 100 | [15 empty] | 50
51 | 6 | -50 | -25 | -25 | 25 | 50 | 75 | 100 | [15 empty] | 50
51 | 7 | -50 | -25 | -25 | 25 | 50 | 75 | 100 | [15 empty] | 50
52 | 1 | -35 | -25 | -15 | -5 | 5 | 15 | 25 | 35 | 45 | 55 | 65 | 75 | 90 | [9 empty] | 51
52 | 2 | -35 | -25 | -15 | -5 | 5 | 15 | 25 | 35 | 45 | 55 | 65 | 75 | 90 | [9 empty] | 51
52 | 3 |  | -25 | -15 | -5 | 5 | 15 | 25 | 35 | 45 | 55 | 65 | 75 | 90 | [9 empty] | 51
52 | 4 | -35 | -25 | -15 | -5 | 5 | 15 | 25 | 35 | 45 | 55 | 65 | 75 | 90 | [9 empty] | 51
53 | 1 | 160 | 150 | 140 | 130 | 120 | 110 | [16 empty] | 52
53 | 2 | 160 | 150 | 140 | 130 | 120 | 110 | [16 empty] | 52
53 | 3 | 160 | 150 | 140 | 130 | 120 | 110 | [16 empty] | 52
53 | 4 | 160 | 150 | 140 | 130 | 120 | 110 | [16 empty] | 52
53 | 5 | 160 | 150 | 140 | 130 | 120 | 110 | [16 empty] | 52
54 | 1 | -20 | 0 | 20 | 40 | 60 | 80 | 100 | 120 | [14 empty] | 53
54 | 3 | -20 | 0 | 20 | 40 | 60 | 80 | 100 | 120 | [14 empty] | 53
54 | 4 | -20 | 0 | 20 | 40 | 60 | 80 | 100 | 120 | [14 empty] | 53
54 | 5 | -20 | 0 | 20 | 40 | 60 | 80 | 100 | 120 | [14 empty] | 53
55 | 1a | [22 empty] | 54
55 | 2a | [22 empty] | 54
55 | 3a | [22 empty] | 54
55 | 1b | [22 empty] | 54
55 | 2b | [22 empty] | 54
55 | 3b | [22 empty] | 54
55 | 1c | [22 empty] | 54
55 | 2c | [22 empty] | 54
55 | 3c | [22 empty] | 54
56 | 1a | -20 | -10 | 0 | 10 | 20 | 30 | 40 | 50 | 60 | 70 | 80 | 90 | 100 | 110 | 120 | [7 empty] | 55
56 | 1b | [22 empty] | 55
57 | 1 | [22 empty] | 56
57 | 2 | [22 empty] | 56
58 | 1 | [22 empty] | 57
58 | 2 | [22 empty] | 57
58 | 3 | [22 empty] | 57
58 | 4 | [22 empty] | 57
58 | 5 | [22 empty] | 57
59 | 1 | -50 | -40 | -30 | -20 | -10 | 0 | 10 | 20 | 30 | 40 | 50 | 60 | 70 | 80 | 90 | 100 | 110 | [5 empty] | 58
59 | 2 | -50 | -40 | -30 | -20 | -10 | 0 | 10 | 20 | 30 | 40 | 50 | 60 | 70 | 80 | 90 | 100 | 110 | [5 empty] | 58
59 | 3 | -50 | -40 | -30 | -20 | -10 | 0 | 10 | 20 | 30 | 40 | 50 | 60 | 70 | 80 | 90 | 100 | 110 | [5 empty] | 58
59 | 4 | -50 | -40 | -30 | -20 | -10 | 0 | 10 | 20 | 30 | 40 | 50 | 60 | 70 | 80 | 90 | 100 | 110 | [5 empty] | 58
59 | 5 | -50 | -40 | -30 | -20 | -10 | 0 | 10 | 20 | 30 | 40 | 50 | 60 | 70 | 80 | 90 | 100 | 110 | [5 empty] | 58
59 | 6 | -50 | -40 | -30 | -20 | -10 | 0 | 10 | 20 | 30 | 40 | 50 | 60 | 70 | 80 | 90 | 100 | 110 | [5 empty] | 58
60 | 1 | -98 | -70 | -50 | -30 | 0 | 30 | 50 | 70 | 100 | 130 | 170 | [11 empty] | 59
60 | 2 | -98 | -70 | -50 | -30 | 0 | 30 | 50 | 70 | 100 | 130 | 170 | [11 empty] | 59
60 | 3 | -98 | -70 | -50 | -30 | 0 | 30 | 50 | 70 | 100 | 130 | 170 | [11 empty] | 59
60 | 4 | -98 | -70 | -50 | -30 | 0 | 30 | 50 | 70 | 100 | 130 | 170 | [11 empty] | 59
60 | 5 | -98 | -70 | -50 | -30 | 0 | 30 | 50 | 70 | 100 | 130 | 170 | [11 empty] | 59
60 | 6 | -98 | -70 | -50 | -30 | 0 | 30 | 50 | [15 empty] | 59
60 | 7 | -98 | -70 | -50 | -30 | 0 | 30 | 50 | [15 empty] | 59
60 | 8 | -98 | -70 | -50 | -30 | 0 | 30 | 50 | [15 empty] | 59
61 | 1 | 100 | 110 | 120 | 130 | 140 | 150 | 160 | 170 | 180 | 190 | 200 | [11 empty] | 60

## Complex_viscosity
Study_id | Instance
1 | 1 | 1334.615 | 1300.05 | 1249.874 | 1217.503 | 1170.513 | 1125.336 | 1110.667 | 1053.882 | 1026.588 | 993.4614 | 942.6685 | 906.2853 | 871.3065 | 821.3531 | 784.4891 | 734.6777 | 697.1157 | 635.9439 | 591.6703 | 546.8796 | 498.891 | 464.1589 | 412.4626 | 378.7456 | 338.7775 | 297.1218 | 255.5097 | 207.1282
1 | 2 | 1635.593 | 1635.593 | 1593.233 | 1551.97 | 1541.822 | 1492.07 | 1462.993 | 1415.784 | 1361.141 | 1300.05 | 1249.874 | 1193.777 | 1140.197 | 1074.828 | 1000 | 942.6685 | 888.6238 | 810.6472 | 744.3803 | 688.0291 | 631.7857 | 565.1149 | 508.8066 | 455.1134 | 401.7803 | 357.0315 | 299.0773 | 240.8609
1 | 3 | 1965.383 | 1939.766 | 1927.082 | 1864.899 | 1816.6 | 1792.921 | 1735.067 | 1690.13 | 1624.898 | 1562.184 | 1492.07 | 1425.103 | 1352.241 | 1266.38 | 1193.777 | 1103.405 | 1019.875 | 936.5047 | 854.3266 | 789.6523 | 710.9709 | 635.9439 | 572.5781 | 502.1746 | 443.3265 | 383.7475 | 325.7021 | 257.1914
1 | 4 | 2346.229 | 2361.671 | 2330.888 | 2285.464 | 2240.925 | 2211.716 | 2154.435 | 2071.282 | 2044.284 | 1927.082 | 1852.705 | 1757.981 | 1690.13 | 1572.466 | 1482.314 | 1379.117 | 1274.715 | 1185.971 | 1060.818 | 980.5122 | 882.8135 | 784.4891 | 710.9709 | 615.4231 | 543.3038 | 482.7927 | 396.5433 | 315.1922
1 | 5 | 2990.773 | 2951.79 | 2971.218 | 2913.315 | 2875.342 | 2856.541 | 2800.873 | 2746.29 | 2640.295 | 2571.914 | 2440.419 | 2361.671 | 2226.273 | 2084.915 | 1978.319 | 1864.899 | 1746.487 | 1603.719 | 1462.993 | 1334.615 | 1209.542 | 1089.023 | 974.101 | 859.9495 | 769.2011 | 670.2099 | 565.1149 | 446.2443
2 | 1 | 322.4591 | 275.8532 | 248.588 | 212.6589 | 175.72 | 145.1973 | 111.9346 | 84.80802 | 62.06456 | 42.37587 | 13.96399
2 | 2 | 34.41305 | 29.43924 | 26.07329 | 23.49623 | 21.17388 | 19.41492 | 18.43048 | 16.89943 | 16.04254 | 15.2291 | 15.2291
2 | 3
2 | 4
3 | 1 | 656.6639 | 774.995 | 1093.315 | 1428.833 | 3108.994 | 3861.143 | 4674.57 | 4919.058 | 5309.972 | 5176.332 | 4919.058 | 4856.762 | 4499.213 | 4167.985 | 3622.769 | 3030.748 | 2535.473 | 2015.71 | 1582.202 | 1290.331 | 974.8323 | 755.4901 | 515.4388
3 | 2 | 35017.12 | 21574.88 | 14533.21 | 13124.45 | 13635.98 | 14349.16 | 14908.42 | 14908.42 | 14719.62 | 13988.03 | 13124.45 | 12314.19 | 11263.17 | 10042.57 | 9069.108 | 7587.065 | 6594.596 | 5587.692 | 4556.922 | 3669.236 | 2917.055 | 2260.703 | 1797.267
3 | 3 | 1465722.2 | 974832.3 | 673617.4 | 489820.4 | 342811.5 | 252472.5 | 190740.5 | 144102.5 | 110264.4 | 89923.78 | 71489.71 | 59049.7 | 46944.72 | 38775.81 | 31222.3 | 24197.13 | 19733.45 | 16093.19 | 12158.24 | 9789.825 | 7490.982 | 5587.692 | 4221.446
3 | 4 | 7782.944 | 21301.65 | 41327.22 | 48156.71 | 61351.17 | 71489.71 | 71489.71 | 67076.17 | 60574.22 | 53325.79 | 48774.39 | 42394.18 | 35466.27 | 28923.75 | 23588.14 | 18752.65 | 15099.65 | 10979.7 | 8954.256 | 6594.596 | 4674.57 | 3313.563 | 2175.897
4 | 1 | 193.7551 | 244.2259 | 276.4724 | 302.7952 | 331.6243 | 337.1535 | 331.6243 | 339.9526 | 342.7749 | 334.3775 | 337.1535 | 334.3775 | 351.3832 | 342.7749 | 328.8938 | 305.309 | 278.7676 | 242.215 | 210.4553 | 176.9114 | 141.5168
4 | 2 | 1037.906 | 1046.523 | 1072.805 | 1081.711 | 971.4773 | 987.6749 | 939.8748 | 939.8748 | 865.2934 | 837.1451 | 783.5657 | 745.6438 | 697.9207 | 653.2521 | 606.4078 | 558.2878 | 505.5571 | 450.2989 | 388.0332 | 331.6243 | 265.2763
4 | 3 | 3168.821 | 2620.067 | 2534.835 | 2130.815 | 1994.438 | 1761.816 | 1676.55 | 1530.803 | 1409.33 | 1286.812 | 1194.536 | 1081.711 | 979.5426 | 872.4771 | 790.0709 | 709.5572 | 632.0015 | 540.1265 | 450.2989 | 384.8383 | 305.309
5 | 1
5 | 2
5 | 3
5 | 4
5 | 5
5 | 6
6 | 1 | 762.8523 | 600.1693 | 560.4178 | 497.0826 | 426.0536 | 418.8165 | 384.4337 | 352.8735 | 312.9938 | 312.9938 | 292.263 | 297.3133 | 297.3133 | 272.9053 | 272.9053 | 259.2331 | 254.8297 | 254.8297 | 246.2459 | 237.9513 | 226.0303 | 222.1909 | 218.4166 | 207.4743 | 193.7325 | 184.0267 | 171.8379 | 157.7309 | 155.0516 | 142.3226 | 124.0938 | 111.9714 | 101.0332 | 85.12547 | 71.72239
6 | 2 | 13335.21 | 13335.21 | 11828.15 | 10138 | 8689.366 | 7196.857 | 6168.486 | 5108.97 | 4231.439 | 3626.802 | 3162.278 | 2619.116 | 2363.262 | 1991.165 | 1766.135 | 1539.927 | 1342.691 | 1232.463 | 1074.608 | 969.6325 | 860.0502 | 762.8523 | 712.3256 | 621.0903 | 579.9531 | 505.6722 | 456.2745 | 418.8165 | 384.4337 | 329.5013 | 292.263 | 250.501 | 222.1909 | 197.0801 | 155
6 | 3 | 89308.51 | 71477.06 | 57205.85 | 46575.2 | 38575.32 | 31406.81 | 25136.08 | 22680.61 | 18784.93 | 16378.94 | 13335.21 | 11828.15 | 9796.511 | 8396.671 | 7196.857 | 6063.705 | 5287.061 | 4689.548 | 4019.45 | 3565.195 | 3003.852 | 2619.116 | 2323.119 | 1991.165 | 1736.134 | 1539.927 | 1297.464 | 1170.718 | 1020.772 | 874.9118 | 762.8523 | 631.8227 | 550.8983 | 472.1795 | 358.9711
6 | 4 | 249644.2 | 186566.4 | 141835.8 | 117473.7 | 97296.06 | 79215.38 | 65609.13 | 53416.89 | 45006.35 | 37920.06 | 30873.32 | 26012.29 | 21544.35 | 17843.83 | 15294.1 | 12032.54 | 10313.19 | 8839.518 | 7196.857 | 6168.486 | 5022.187 | 4304.558 | 3565.195 | 3003.852 | 2530.893 | 2206.734 | 1924.094 | 1621.143 | 1319.884 | 1150.832 | 953.1619 | 803.0857 | 676.6392 | 514.4101 | 433.4158
7 | 1
7 | 2
8 | 1
8 | 2
8 | 3
8 | 4
9 | 1
9 | 2
9 | 3
9 | 4
11 | 1a | 655.6418 | 419.0079 | 334.9654 | 276.4819 | 241.7315 | 221.0265 | 200.8065 | 185.9707 | 168.9576 | 161.5598 | 152.5223
11 | 2a | 318.2569 | 221.0265 | 172.2309 | 144.9143 | 133.3521 | 117.3396 | 106.605 | 100 | 93.20612 | 85.76959 | 77.92318
11 | 3a | 240.1904 | 183.6069 | 157.4788 | 138.5692 | 124.2924 | 113.6464 | 106.605 | 100 | 93.20612 | 87.99225 | 84.13951
11 | 4a | 285.4668 | 243.2826 | 208.6625 | 190.79 | 171.1328 | 159.5063 | 151.5499 | 144.9143 | 134.2078 | 128.3315 | 123.4999
11 | 1b
11 | 2b
11 | 3b
11 | 4b
12 | 1a | 562700.8 | 388459 | 227128.1 | 156797.3 | 108244.6 | 79656.43 | 59372.44 | 44822.73 | 34714.47 | 28295.7 | 22481.81 | 17190.72 | 14012.12 | 11568.13 | 9429.154 | 7685.685 | 6677.889 | 5106.25 | 4215.614 | 3570.419 | 2800.791 | 2225.314 | 1768.084 | 1301.12 | 933.3259
12 | 2a | 5238.427 | 4162.094 | 3954.703 | 3349.441 | 2947.667 | 2695.456 | 2561.15 | 2496.527 | 2402.636 | 2464.829 | 2433.535 | 2342.014 | 2087.586 | 1908.97 | 1723.469 | 1596.275 | 1404.797 | 1159.772 | 1007.696 | 821.3711 | 669.498 | 581.7088 | 468.1297 | 353.4108 | 288.0641
12 | 3a | 1745.634 | 1236.288 | 800.6457 | 538.7774 | 376.727 | 273.7108 | 214.7106 | 172.788 | 142.6503 | 120.8178 | 109.0776 | 98.47836 | 90.05231 | 80.26944 | 71.54941 | 67.98427 | 63.77662 | 59.06976 | 56.12645 | 53.3298 | 50.02914 | 47.5363 | 46.33688 | 35.43151 | 98.47836
12 | 4a | 713.668 | 921.4759 | 1020.655 | 1060.54 | 1060.54 | 1101.984 | 1074.179 | 1020.655 | 969.7979 | 957.4849 | 909.7756 | 886.8204 | 810.9426 | 751.0925 | 713.668 | 644.319 | 596.7668 | 518.5152 | 462.1861 | 401.5815 | 335.8011 | 284.4068 | 234.8005 | 198.8645 | 139.051
12 | 5a | 2169.167 | 2627.446 | 2141.626 | 1596.275 | 1130.509 | 821.3711 | 628.0617 | 545.706 | 531.9369 | 505.4317 | 468.1297 | 474.1497 | 462.1861 | 422.6403 | 391.4485 | 371.9435 | 327.328 | 295.5209 | 273.7108 | 250.2914 | 214.7106 | 188.9555 | 160.0359 | 146.343 | 110.4803
12 | 1b
12 | 2b
12 | 3b
12 | 4b
12 | 5b
13 | 1 | 6.070393 | 5.582813 | 5.405888 | 5.268393 | 5.036141 | 4.783218 | 4.631633 | 4.542999 | 4.370785 | 4.205098 | 4.071834 | 3.842514 | 3.842514 | 3.649537 | 3.533879 | 3.356402 | 3.167374 | 3.027742 | 2.820653 | 2.950733 | 2.696307 | 2.784552 | 2.34008 | 2.180025 | 2.017879 | 1.992052 | 1.953931 | 2.017879 | 1.855801 | 1.621027 | 1.892009 | 1.652653 | 1.519911 | 1.549565 | 1.425103 | 1.621027 | 1.344842 | 1.39783 | 1.285556 | 1.32763 | 1.539616 | 1.406862 | 1.344842
13 | 2 | 13.23361 | 12.65022 | 12.17067 | 12.40813 | 11.41149 | 10.97891 | 10.8384 | 10.42754 | 10.36059 | 9.777095 | 9.467249 | 10.16232 | 10.22799 | 9.58999 | 8.876705 | 8.76309 | 8.706831 | 8.216469 | 8.934062 | 8.650933 | 8.216469 | 7.654486 | 7.753724 | 8.163719 | 8.059234 | 7.854253 | 7.854253 | 7.803829 | 7.605344 | 7.03967 | 7.508001 | 6.994476 | 7.03967 | 6.816576 | 6.949571 | 6.816576 | 6.432676 | 6.47424 | 6.309573 | 6.149094 | 5.954223 | 5.992696 | 5.582813
13 | 3 | 22.44134 | 22.29727 | 19.85647 | 20.37467 | 20.63884 | 18.14434 | 19.85647 | 17.56933 | 17.9121 | 17.68286 | 17.45653 | 17.01254 | 16.15815 | 16.79479 | 15.74717 | 15.15024 | 15.24813 | 15.24813 | 14.86031 | 14.38938 | 14.38938 | 14.38938 | 14.29699 | 14.29699 | 13.84391 | 13.75503 | 13.31912 | 13.06423 | 12.89702 | 12.89702 | 12.65022 | 12.24932 | 12.0149 | 11.78497 | 11.93777 | 11.63414 | 11.48524 | 11.19312 | 10.90843 | 10.76881 | 10.56273 | 10.29407 | 9.84027
13 | 4 | 59.35079 | 56.73436 | 53.53913 | 49.87721 | 44.41732 | 44.70434 | 42.45922 | 38.54908 | 37.81136 | 35.45278 | 35.45278 | 33.67229 | 32.60519 | 30.96771 | 30.57135 | 29.22363 | 28.11582 | 27.05004 | 26.70382 | 25.36272 | 25.0381 | 23.78065 | 23.1758 | 23.1758 | 22.87918 | 22.01189 | 21.17747 | 22.01189 | 19.72898 | 19.2272 | 19.72898 | 19.2272 | 18.49833 | 18.61787 | 17.68286 | 18.02785 | 17.23311 | 17.23311 | 17.01254 | 16.05441 | 15.54563 | 15.34667 | 14.67011
13 | 5 | 25.19988 | 24.24462 | 23.32556 | 22.01189 | 21.73015 | 22.29727 | 22.44134 | 20.90642 | 20.11391 | 19.85647 | 19.47648 | 19.85647 | 19.47648 | 19.47648 | 19.85647 | 18.61787 | 18.98111 | 18.85925 | 18.37958 | 18.49833 | 18.02785 | 18.14434 | 17.9121 | 17.45653 | 17.34445 | 17.45653 | 17.12247 | 17.56933 | 16.90332 | 16.79479 | 16.57984 | 16.57984 | 16.15815 | 16.05441 | 15.64608 | 15.44583 | 15.34667 | 14.95633 | 14.95633 | 14.95633 | 14.2052 | 14.38938 | 14.02339
13 | 6 | 15.34667 | 14.57593 | 13.84391 | 13.14865 | 13.23361 | 12.89702 | 12.65022 | 12.17067 | 11.86113 | 12.0149 | 11.93777 | 11.33823 | 11.26544 | 11.19312 | 11.26544 | 10.97891 | 10.56273 | 10.56273 | 10.16232 | 10.42754 | 10.36059 | 9.967846 | 10.09708 | 9.967846 | 10.03225 | 9.777095 | 9.651955 | 9.58999 | 9.528422 | 9.346076 | 9.226457 | 9.049889 | 8.991789 | 8.819712 | 8.650933 | 8.540207 | 8.322997 | 8.26956 | 8.111308 | 7.956081 | 7.753724 | 7.508001 | 7.317045
13 | 7 | 6.68613 | 6.47424 | 6.269065 | 5.915997 | 5.878016 | 5.840279 | 5.546971 | 5.371182 | 5.302438 | 5.475977 | 5.167574 | 5.068682 | 4.90805 | 4.939764 | 4.752509 | 4.661562 | 4.691683 | 4.661562 | 4.399027 | 4.370785 | 4.399027 | 4.259618 | 4.370785 | 3.744782 | 3.356402 | 3.842514 | 3.867342 | 3.556713 | 3.443998 | 3.720741 | 3.48865 | 3.466251 | 3.208438 | 3.271036 | 3.10676 | 2.98899 | 2.875685 | 2.931789 | 2.894266 | 2.644707 | 2.528117 | 2.280562 | 2.004923
13 | 8 | 8.540207 | 8.216469 | 7.905003 | 7.703945 | 7.556518 | 7.317045 | 7.223392 | 7.130941 | 6.994476 | 6.772814 | 6.558177 | 6.269065 | 6.228818 | 6.269065 | 6.188826 | 6.350342 | 6.228818 | 6.070393 | 6.031421 | 5.802782 | 5.655195 | 5.802782 | 5.728513 | 5.405888 | 5.336699 | 5.546971 | 5.546971 | 5.475977 | 5.302438 | 5.134398 | 5.036141 | 5.101433 | 5.036141 | 4.845233 | 4.876541 | 4.845233 | 4.752509 | 4.601898 | 4.513833 | 4.484852 | 4.287141 | 4.098146 | 3.968272
14 | 1
14 | 2
14 | 3
14 | 4
14 | 5
14 | 6
14 | 7
14 | 8
14 | 9
14 | 10
15 | 1 | 359.5977 | 355.7265 | 340.6553 | 315.8002 | 302.4203 | 271.3985 | 248.8885 | 246.2094 | 191.9536 | 181.8422 | 140.2446 | 132.8569 | 112.9481
15 | 2 | 726.6743 | 598.0442 | 497.5394 | 432.2378 | 363.5107 | 312.4008 | 254.3346 | 223.3579 | 181.8422 | 163.1891 | 123.1635 | 114.1772 | 89.98532
15 | 3 | 1317.829 | 994.6025 | 750.6554 | 554.4099 | 451.3612 | 351.8973 | 286.4898 | 191.9536 | 152.9287 | 124.5037 | 94.98902 | 78.17483 | 64.337
15 | 4 | 1904.016 | 1468.461 | 1072.883 | 809.7358 | 624.5034 | 502.9534 | 375.507 | 295.9446 | 228.2453 | 177.9484 | 131.4268 | 100.271 | 83.41984
15 | 5 | 4241.282 | 2999.756 | 2191.672 | 1566.985 | 1144.865 | 792.3962 | 560.4428 | 409.469 | 299.1649 | 225.7884 | 161.4324 | 119.2287 | 96.02265
15 | 6 | 7130.403 | 5266.283 | 3566.904 | 2634.399 | 1823.348 | 1361.32 | 994.6025 | 688.3955 | 508.4263 | 355.7265 | 262.7282 | 194.0424 | 140.2446
16 | 1
16 | 2
16 | 3
17 | 1
17 | 2
17 | 3
17 | 4
18 | 1
18 | 2
19 | 1
19 | 2
19 | 3
19 | 4
19 | 5
20 | 1a | 12227112.01 | 5093802.9 | 2384868.4 | 1053259.0 | 413905.7 | 172432.7 | 76153.42 | 21083.54
20 | 2a | 5093802.9 | 3193195.5 | 699954.9 | 275065.9 | 128783 | 53650.88 | 14011.32 | 4621.555
20 | 3a | 1680164.53 | 554194.2 | 309129 | 80731.39 | 45031.9 | 15746.44 | 10464.5 | 5506.1
20 | 4a | 5093802.9 | 3193195.5 | 699954.9 | 275065.9 | 128783 | 53650.88 | 14011.32 | 4621.555
20 | 1b | 610.7929 | 446.5536 | 381.8245 | 294.1129 | 251.4804 | 193.7108 | 165.6319 | 134.4198 | 109.0895 | 88.53257 | 71.84943 | 58.30997 | 47.32199 | 38.4046 | 31.16755 | 21.6278 | 17.55224 | 15.81222 | 12.83253 | 10.41436 | 8.904752 | 7.613985 | 5.864923 | 5.283499 | 4.759724
20 | 2b | 11763283.7 | 6979571.875 | 4843275.844 | 3189913.503 | 1994108.0 | 1313371.5 | 1011667.7 | 632423 | 395346.0638 | 247142.4 | 171497.1171 | 112952.9 | 78380.1641 | 48997.7267 | 30629.9081 | 21254.7555
20 | 3b | 88.53257 | 93.27667 | 71.84943 | 49.85778 | 44.91517 | 40.46255 | 75.69954 | 36.45126 | 29.58236 | 25.29432 | 28.07779 | 29.58236 | 28.07779 | 26.64974 | 26.64974 | 26.64974 | 25.29432 | 22.78675 | 29.58236 | 22.78675 | 22.78675 | 24.00784 | 24.00784 | 24.00784
20 | 4b | 444.8919 | 181.8132 | 132.9247 | 88.86333 | 74.30128 | 22.19972 | 12.97688 | 9.921588 | 5.799678 | 5.303238 | 8.295751 | 2.96437 | 5.071189 | 1.732824 | 1.732824
20 | 1c | 24.23421 | 21.54439 | 15.13731 | 10.22664 | 6.909014 | 4.488165 | 3.153431 | 3.279555 | 2.396417 | 1.556737 | 1.279546 | 1.011269 | 0.7389482 | 1.051715 | 0.71053 | 0.4992258 | 0.4800267
20 | 2c | 308355.4 | 192606.7 | 140740.4 | 61766.73 | 30492.04 | 13917.26 | 7145.2 | 3015.226 | 1548.034 | 1087.668
20 | 3c | 31.88966 | 21.54439 | 20.71585 | 19.15312 | 18.41654 | 15.74274 | 15.74274 | 12.93965 | 14.55517 | 14.55517 | 12.93965
20 | 4c | 12.44202 | 7.185345 | 2.915548 | 4.315561 | 1.279546 | 0.5191927 | 0.4438153 | 0.3793814 | 0.3118302 | 0.3793814 | 0.1423264 | 0.166499
20 | 1d
20 | 2d
20 | 3d
20 | 4d
20 | 1e
20 | 2e
20 | 3e
20 | 4e
21 | 1a
21 | 2a
21 | 3a
21 | 4a
21 | 5a
21 | 6a
21 | 7a
21 | 8a
21 | 1b | 311.41 | 288.4 | 259.02 | 251.19 | 236.23 | 229.09 | 225.6 | 215.44 | 205.75 | 199.53 | 193.49 | 184.78 | 179.2 | 168.53 | 160.94 | 151.36 | 138.04 | 129.82 | 114.82
21 | 2b | 122.09 | 125.89 | 118.39 | 116.59 | 109.65 | 104.71 | 100 | 96.98 | 92.61 | 89.81 | 89.81 | 85.77 | 81.91 | 80.66 | 79.43 | 74.7 | 70.25 | 66.07 | 61.19
21 | 3b | 45.71 | 45.01 | 44.33 | 41.69 | 39.81 | 38.02 | 36.87 | 35.75 | 34.67 | 33.11 | 31.14 | 31.14 | 30.67 | 31.14 | 29.74 | 28.84 | 27.54 | 26.3 | 24.74
21 | 4b | 27.97 | 26.3 | 23.99 | 23.26 | 21.88 | 20.89 | 20.89 | 19.95 | 19.05 | 18.48 | 17.92 | 17.38 | 16.6 | 16.6 | 15.61 | 15.85 | 14.91 | 14.68 | 15.14
21 | 5b | 271.23 | 288.4 | 292.86 | 297.39 | 292.86 | 292.86 | 284.01 | 284.01 | 284.01 | 275.42 | 259.02 | 255.07 | 247.36 | 229.09 | 215.44 | 202.61 | 193.49 | 181.97 | 179.22
21 | 6b | 165.96 | 168.53 | 171.13 | 171.13 | 179.2 | 179.2 | 179.2 | 171.13 | 173.78 | 168.53 | 168.53 | 163.43 | 158.49 | 153.7 | 144.54 | 138.04 | 129.82 | 120.23 | 114.82
21 | 7b | 129.82 | 129.82 | 125.89 | 120.23 | 116.59 | 111.34 | 107.98 | 104.71 | 101.55 | 98.48 | 91.2 | 89.81 | 84.46 | 81.91 | 75.86 | 70.25 | 65.06 | 60.26 | 54.95
21 | 8b | 78.22 | 69.18 | 65.06 | 62.13 | 59.34 | 56.67 | 53.29 | 51.68 | 50.12 | 48.6 | 47.13 | 43.65 | 44.33 | 41.69 | 39.2 | 38.61 | 37.44 | 35.75 | 32.61
22 | 1 | 36.19 | 31.89 | 27.54 | 25.09 | 22.55 | 21.66 | 20.54 | 20.27 | 19.47 | 18.96 | 18.71 | 18.71 | 18.71 | 18.71 | 18.34 | 18.22 | 17.98 | 17.98 | 18.22 | 18.34
22 | 2 | 49.5 | 41.35 | 36.43 | 32.32 | 29.83 | 27.72 | 27.36 | 25.94 | 25.25 | 24.75 | 24.43 | 24.43 | 24.1 | 23.63 | 23.63 | 23.31 | 23.16 | 23.16 | 23.31 | 22.85
22 | 3
22 | 4 | 116.18 | 90.79 | 77.37 | 65.93 | 59.66 | 55.81 | 51.18 | 49.84 | 47.25 | 46.93 | 45.09 | 45.7 | 44.8 | 44.2 | 43.91 | 44.2 | 43.04 | 43.04 | 41.91 | 41.35
22 | 5
22 | 6 | 162.12 | 125.85 | 101 | 87.81 | 77.37 | 70.95 | 68.17 | 63.35 | 61.27 | 60.46 | 60.06 | 58.48 | 56.19 | 57.32 | 56.56 | 55.08 | 53.98 | 53.98 | 52.56 | 51.52
22 | 7
22 | 8 | 346.58 | 241.83 | 194.08 | 162.12 | 145.72 | 135.42 | 123.36 | 115.41 | 111.62 | 110.15 | 105.83 | 104.43 | 100.33 | 97.05 | 96.4 | 94.49 | 92.01 | 90.79 | 87.23 | 88.4
23 | 1
23 | 2
23 | 3
23 | 4
23 | 5
24 | 1 | 182.83 | 169.79 | 157.67 | 149.15 | 141.1 | 133.48 | 131.03 | 121.68 | 117.26 | 119.45 | 115.1 | 115.1 | 115.1 | 115.1 | 112.99 | 110.92 | 106.89 | 104.93 | 97.44 | 93.9 | 90.49 | 87.2 | 82.49 | 78.03 | 73.82 | 72.47 | 63.66 | 58.03 | 52.9 | 46.47 | 42.37 | 33.93 | 27.17 | 20.97
24 | 2 | 1654.43 | 1426.73 | 1142.56 | 967.23 | 719.31 | 667.97 | 544.92 | 487.64 | 412.82 | 362.65 | 285.09 | 228.31 | 200.56 | 182.83 | 169.79 | 160.62 | 149.15 | 135.97 | 123.95 | 115.1 | 115.1 | 106.89 | 103.01 | 93.9 | 93.9 | 92.18 | 90.49 | 85.6 | 80.98 | 78.03 | 73.82 | 73.82 | 72.47 | 71.14
24 | 3 | 2532.43 | 2104.51 | 1624.09 | 1349.66 | 1101.03 | 881.73 | 774.58 | 620.3 | 555.1 | 461.3 | 412.82 | 356 | 312.74 | 279.86 | 245.85 | 228.31 | 208.13 | 186.25 | 176.19 | 163.62 | 149.15 | 143.73 | 135.97 | 128.62 | 123.95 | 121.68 | 115.1 | 108.89 | 106.89 | 103.01 | 103.01 | 97.44 | 97.44 | 95.65
24 | 4 | 8127.7 | 6272.31 | 5613.01 | 4664.56 | 3948.78 | 3281.54 | 2677.03 | 2183.88 | 1848.76 | 1594.31 | 1400.56 | 1300.61 | 1163.9 | 1041.56 | 967.23 | 898.21 | 834.11 | 789.05 | 746.43 | 719.31 | 680.45 | 643.7 | 620.3 | 586.8 | 565.47 | 544.92 | 515.49 | 496.75 | 469.92 | 469.92 | 452.84 | 420.53 | 383.36 | 369.42
24 | 5 | 48945.26 | 40674.74 | 33801.73 | 26572.8 | 22082.66 | 17360 | 14696.12 | 11769 | 9424.9 | 8127.7 | 6389.49 | 5409.02 | 4579.01 | 3876.36 | 3221.35 | 2727.04 | 2395.64 | 2028.03 | 1781.57 | 1624.09 | 1426.73 | 1300.61 | 1163.9 | 1061.02 | 1003.71 | 898.21 | 818.81 | 760.38 | 732.74 | 667.97 | 620.3 | 544.92 | 506.03 | 461.3
24 | 6 | 154206.58 | 123492.3 | 102625.2 | 83720.07 | 69573.48 | 54694.31 | 45452.34 | 36399.32 | 31389.51 | 24676.47 | 19043.32 | 15535.25 | 13397.06 | 10338.78 | 8915.81 | 7409.26 | 5933.51 | 4930.9 | 4174.25 | 3599.73 | 3162.28 | 2579.74 | 2224.68 | 1883.3 | 1685.34 | 1400.56 | 1253.35 | 1142.56 | 1022.46 | 898.21 | 818.81 | 732.74 | 655.72 | 597.76
24 | 7 | 1057099.23 | 862365.39 | 677937.58 | 573908.22 | 451170.65 | 368058.12 | 294749.7 | 240452.3 | 203554.95 | 160022.14 | 128149.54 | 100743.13 | 83720.07 | 68297.55 | 55716.1 | 45452.34 | 37079.33 | 30813.85 | 23779.67 | 20889.87 | 16422.3 | 14162.03 | 11769 | 9600.97 | 7832.32 | 6630.46 | 5409.02 | 4664.56 | 3948.78 | 3162.28 | 2677.03 | 2440.39 | 1990.84 | 1748.9
25 | 1
25 | 2
25 | 3
25 | 4
26 | 1a | 43902.277 | 72460.884 | 107420.726 | 138005.493 | 171064.787 | 212043.454 | 236078.803 | 262838.584 | 262838.584 | 253597.564 | 253597.564 | 253597.564 | 244681.445 | 244681.445 | 236078.803 | 197395.291 | 197395.291 | 171064.787 | 80674.401
26 | 2a | 282343.115 | 314347.005 | 375949.519 | 433816.134 | 518830.988 | 537737.035 | 557332.013 | 577641.027 | 620506.184 | 598690.094 | 577641.027 | 557332.013 | 537737.035 | 518830.988 | 500589.649 | 449624.265 | 418563.793 | 389649.008 | 325801.716
26 | 3a | 3850279.243 | 3219378.362 | 2891611.188 | 2597214.22 | 2250772.531 | 2095287.023 | 1815797.265 | 1630929.669 | 1464883.573 | 1315742.746 | 1269483.156 | 1100147.148 | 1024147.936 | 919878.715 | 856332.619 | 690841.213 | 598690.094 | 557332.013 | 482989.649
26 | 4a | 24761809.8 | 18596450.2 | 12544275.9 | 10120019.4 | 9420918.88 | 7877221.489 | 6826481.085 | 6131472.247 | 5126778.562 | 4442918.982 | 3714909.058 | 3219378.362 | 2691855.936 | 2505899.968 | 2095287.023 | 1815797.265 | 1464883.573 | 1269483.156 | 1815797.265
26 | 5a | 83614152.6 | 58457384.2 | 40869466.0 | 30693515.4 | 23051240.4 | 17942626.2 | 13475152.2 | 11267134.3 | 8770112.843 | 7333055.536 | 6131472.247 | 5126778.562 | 3990582.277 | 3458279.606 | 2996980.642 | 2417796.191 | 2021619.797 | 1815797.265 | 1269483.156
26 | 1b
26 | 2b
26 | 3b
26 | 4b
26 | 5b
27 | 1
27 | 2
27 | 3
27 | 4
28 | 1 | 210.17 | 129.69 | 98.16 | 64.04 | 51.25 | 36.69 | 29.36 | 23.06 | 19.88 | 17.13 | 15.62 | 13.97 | 13.46 | 12.5 | 12.5 | 12.27 | 11.82 | 11.39 | 10.97
28 | 2 | 109729 | 78552.73 | 55199.54 | 38789.1 | 25780.44 | 17782.79 | 12266.19 | 8460.95 | 5945.57 | 4177.99 | 2776.82 | 1880.15 | 1321.2 | 928.41 | 677.09 | 493.8 | 346.99 | 248.41 | 188.02
28 | 3 | 32215.47 | 23494.58 | 16206.06 | 11388.11 | 8002.5 | 5519.95 | 3951.61 | 2776.82 | 1915.39 | 1396.89 | 1037.84 | 800.25 | 640.4 | 503.05 | 380.75 | 304.7 | 248.41 | 202.51 | 162.06
28 | 4 | 132119.75 | 92841.45 | 62861.84 | 45844.83 | 31040.98 | 21812.71 | 13711.87 | 9816.02 | 7027.07 | 4670.41 | 3221.55 | 2263.8 | 1561.52 | 1077.11 | 815.25 | 552 | 387.89 | 288.19 | 218.13
28 | 5 | 165098.05 | 120405.18 | 84609.54 | 58361.85 | 39516.11 | 27768.24 | 18801.55 | 12968.9 | 8945.67 | 6404 | 4336.07 | 2990.93 | 2181.27 | 1423.07 | 1018.74 | 702.71 | 522.09 | 380.75 | 262.64
28 | 6 | 86195.36 | 61705.32 | 42563 | 28818.9 | 20251.24 | 13459.6 | 10000 | 6770.88 | 4500.14 | 3281.93 | 2181.27 | 1561.52 | 1097.29 | 742.96 | 552 | 417.8 | 316.23 | 234.95 | 144.97
29 | 1 | 192672.63 | 179275.58 | 152990.17 | 121480.63 | 97861.15 | 78834.01 | 65363.68 | 46920.38 | 36723.6 | 26361.51 | 19759.44 | 13008.91 | 9204.63 | 7204.27 | 4811.89 | 2782.56 | 1704.56 | 1122.22
29 | 2 | 1040433.67 | 705018.17 | 470897.57 | 319089.39 | 235752.86 | 157464.66 | 116339.64 | 74417.4 | 53419.46 | 36723.6 | 25612.43 | 16862.31 | 10942.68 | 6703.34 | 4350.08 | 2742.74 | 1518.92 | 957.68
29 | 3 | 2470593.26 | 1580330.94 | 887885.18 | 601648.34 | 379340.96 | 260780.69 | 176710.09 | 108250.22 | 71268.09 | 48993.77 | 33681.12 | 24177.51 | 14389.96 | 9072.91 | 5478.41 | 3876.32 | 2209.47 | 1059.35
29 | 4 | 14133012.46 | 8291304.18 | 4525973.95 | 2772550.72 | 1557715.94 | 954235.81 | 506087.2 | 288465.51 | 164422.95 | 88469.15 | 51901.51 | 30012.92 | 17863.07 | 10786.09 | 6237.24 | 3307.97 | 2055.84 | 1277.66
29 | 5 | 5458699.68 | 3023000.26 | 1799227.47 | 1025544.75 | 646608.82 | 407688.67 | 257048.84 | 146515.71 | 95080.35 | 63506.31 | 38903.11 | 21236.04 | 15243.99 | 10036.1 | 5887.8 | 3213.97 | 1968.84 | 1171.81
30 | 1
30 | 2
30 | 3
31 | 1
31 | 2
31 | 3
31 | 4
31 | 5
32 | 1
32 | 2
33 | 1 | 220.326 | 205.309 | 220.326 | 230.942 | 220.326 | 230.942 | 225.572 | 247.834 | 265.961 | 285.413 | 292.209 | 306.289 | 306.289 | 285.413 | 285.413 | 299.166 | 285.413 | 306.289 | 321.048 | 306.289 | 306.289 | 242.07 | 230.942 | 215.202 | 205.309
33 | 2 | 1045.344 | 1070.606 | 1150.114 | 1206.373 | 1235.526 | 1359.356 | 1359.356 | 1460.308 | 1425.851 | 1460.308 | 1392.207 | 1460.308 | 1392.207 | 1265.384 | 1177.907 | 1045.344 | 973.079 | 713.4 | 696.567 | 648.413 | 535.66 | 411.922 | 309.293 | 226.754 | 301.995
33 | 3
33 | 4
34 | 1 | 892.379 | 796.341 | 757.044 | 701.704 | 650.409 | 658.69 | 610.54 | 587.802 | 565.91 | 537.984 | 498.657 | 468.09 | 417.714 | 372.759 | 336.878 | 285.788 | 248.659 | 205.678 | 170.125 | 148.023
34 | 2 | 1321.229 | 1201.695 | 1092.975 | 982.377 | 893.499 | 842.081 | 803.086 | 747.952 | 713.316 | 633.58 | 562.758 | 460.051 | 358.672 | 282.968 | 198.288 | 142.283 | 100.893 | 77.733 | 67.426 | 75.017
34 | 3 | 2218.723 | 1917.321 | 1718.457 | 1503.192 | 1380.468 | 1207.542 | 1082.296 | 981.915 | 901.749 | 788.791 | 706.977 | 618.417 | 547.572 | 473.187 | 394.251 | 320.586 | 254.418 | 192.316 | 135.139
34 | 4 | 38712.103 | 28908.821 | 21327.011 | 14986.269 | 10922.175 | 7863.949 | 5731.341 | 4076.654 | 2829.98 | 2012.94 | 1485.014 | 1069.208 | 751.321 | 540.95 | 389.483 | 283.86 | 192.316 | 138.467 | 96.123 | 66.728
35 | 1 | 67.512 | 51.206 | 29.457 | 20.475 | 17.194 | 11.441 | 9.891 | 6.3 | 4.779 | 3.955 | 2.709 | 2.025 | 2.085 | 1.253 | 0.923 | 0.632 | 0.501 | 0.433 | 0.324 | 0.26 | 0.212 | 0.186 | 0.145 | 0.126 | 0.107 | 0.095 | 0.094 | 0.085 | 0.074 | 0.066 | 0.061 | 0.059 | 0.059
35 | 2 | 60.094 | 43.633 | 34.071 | 25.468 | 15.084 | 13.426 | 9.332 | 7.182 | 5.527 | 4.849 | 3.321 | 2.377 | 1.803 | 1.387 | 1.068 | 0.787 | 0.67 | 0.614 | 0.547 | 0.343 | 0.353 | 0.222 | 0.212 | 0.173 | 0.176 | 0.159 | 0.159 | 0.139 | 0.119 | 0.109 | 0.114 | 0.104 | 0.115
35 | 3 | 15.084 | 13.233 | 9.891 | 7.394 | 5.369 | 4.013 | 3.321 | 2.483 | 1.829 | 1.514 | 1.217 | 0.95 | 0.71 | 0.588 | 0.466 | 0.359 | 0.28 | 0.209 | 0.163 | 0.141 | 0.104 | 0.095 | 0.076 | 0.059 | 0.051 | 0.041 | 0.038 | 0.034 | 0.033 | 0.03 | 0.028 | 0.028 | 0.03
35 | 4 | 159.299 | 109.123 | 97.132 | 66.537 | 43.633 | 37.724 | 25.842 | 15.305 | 13.233 | 12.853 | 11.113 | 9.332 | 6.875 | 4.992 | 4.013 | 3.898 | 3.134 | 2.83 | 2.412 | 1.536 | 1.387 | 1.007 | 0.937 | 0.67 | 0.433 | 0.375 | 0.364 | 0.338 | 0.329 | 0.319 | 0.284 | 0.297 | 0.28
36 | 1
36 | 2
36 | 3
36 | 4
37 | 1
37 | 2
37 | 3
37 | 4
37 | 5
37 | 6
37 | 7
38 | 1 | 137.661 | 137.661 | 145.984 | 145.984 | 143.155 | 143.155 | 140.381 | 145.984 | 145.984 | 143.155 | 140.381 | 140.381 | 140.381 | 134.993 | 137.661 | 137.661 | 132.377 | 127.296 | 127.296 | 124.83 | 115.431
38 | 2 | 712.346 | 726.423 | 685.005 | 658.714 | 597.316 | 585.741 | 574.39 | 563.259 | 531.144 | 500.86 | 481.637 | 481.637 | 454.176 | 445.374 | 436.744 | 411.842 | 366.218 | 359.121 | 366.218 | 345.337 | 332.083
38 | 3 | 849.53 | 918.698 | 955.366 | 918.698 | 900.895 | 883.437 | 801.093 | 801.093 | 755.417 | 671.731 | 633.432 | 597.316 | 563.259 | 541.64 | 510.758 | 481.637 | 428.28 | 403.861 | 366.218 | 307.08 | 289.572
38 | 4 | 111.001 | 117.712 | 120.038 | 117.712 | 120.038 | 115.431 | 122.411 | 124.83 | 124.83 | 120.038 | 122.411 | 124.83 | 127.296 | 124.83 | 122.411 | 120.038 | 120.038 | 124.83 | 115.431 | 117.712 | 117.712
38 | 5 | 93.076 | 93.076 | 93.076 | 91.272 | 93.076 | 91.272 | 89.504 | 89.504 | 87.769 | 89.504 | 84.401 | 87.769 | 87.769 | 84.401 | 86.068 | 86.068 | 86.068 | 84.401 | 82.765 | 81.161 | 84.401
38 | 6 | 32.992 | 34.987 | 34.987 | 33.644 | 34.987 | 35.679 | 35.679 | 37.103 | 37.103 | 37.836 | 37.836 | 39.346 | 39.346 | 38.584 | 38.584 | 40.124 | 40.916 | 41.725 | 41.725 | 43.39 | 42.55
39 | 1 | 93.895 | 55.55 | 36.501 | 28.772 | 23.323 | 21.146 | 19.307 | 17.752 | 16.208 | 14.593 | 13.324 | 12.336
39 | 2 | 136.063 | 75.582 | 47.957 | 36.758 | 29.796 | 26.27 | 23.985 | 22.053 | 20.419 | 18.513 | 16.552 | 15.541
39 | 3 | 220.529 | 110.294 | 64.796 | 47.29 | 38.875 | 34.273 | 30.858 | 27.782 | 25.189 | 22.679 | 20.135 | 19.172
39 | 4 | 208.521 | 126.865 | 70.473 | 50.719 | 36.758 | 31.512 | 27.977 | 25.366 | 22.838 | 20.419 | 18.384 | 17.022
39 | 5 | 94.584 | 54.915 | 31.468 | 23.434 | 19.127 | 16.344 | 14.244 | 12.495
39 | 6 | 131.24 | 72.306 | 36.346 | 27.067 | 22.384 | 18.632 | 15.612 | 13.967
39 | 7 | 110.687 | 63.844 | 34.717 | 25.685 | 21.102 | 17.914 | 16.452 | 15.01
39 | 8 | 171.676 | 93.966 | 50.763 | 37.067 | 30.855 | 25.517 | 22.531 | 20.289
40 | 1
40 | 2
40 | 3
40 | 4
40 | 5
41 | 1 | 119.746 | 132.355 | 132.355 | 135.031 | 143.391 | 149.25 | 161.695 | 168.301 | 171.705 | 175.177 | 182.335 | 189.785 | 197.539 | 197.539 | 197.539 | 205.61 | 205.61 | 201.534 | 201.534 | 201.534 | 201.534 | 193.623 | 186.022 | 186.022
41 | 2 | 1377.623 | 1377.623 | 1433.909 | 1433.909 | 1462.909 | 1433.909 | 1462.909 | 1462.909 | 1433.909 | 1377.623 | 1350.314 | 1323.546 | 1221.677 | 1221.677 | 1150.455 | 1127.649 | 1061.908 | 1061.908 | 1020.224 | 960.746 | 886.801 | 818.547 | 786.416 | 770.826
41 | 3 | 17872.031 | 13776.232 | 11504.548 | 9607.462 | 8692.214 | 8351.012 | 7864.157 | 6973.941 | 6567.367 | 6309.573 | 5823.947 | 5484.417 | 5062.299 | 4400.259 | 4143.729 | 4143.729 | 3748.979 | 3324.598 | 3130.777 | 2667.393 | 2511.886 | 1897.846 | 1787.203 | 2667.393
41 | 4 | 182334.8 | 132354.628 | 86922.145 | 63095.734 | 47671.725 | 35304.177 | 26673.927 | 19362.281 | 16496.481 | 12715.921 | 10408.576 | 8351.012 | 7114.984 | 6184.496 | 5062.299 | 4313.031 | 3674.662 | 3130.777 | 2667.393 | 2462.092 | 2140.104 | 1936.228 | 1787.203 | 2562.688
41 | 5 | 537569.701 | 390215.349 | 277637.587 | 193622.811 | 135031.404 | 98017.664 | 69739.409 | 50622.994 | 38247.997 | 28898.118 | 22275.43 | 17517.747 | 13235.463 | 10000 | 8185.467 | 6835.694 | 5269.133 | 4489.251 | 3748.979 | 3130.777 | 2562.688 | 1936.228 | 5062.299 | 7864.157
41 | 6 | 2667392.689 | 1897845.566 | 1246384.886 | 869221.45 | 582394.669 | 431303.129 | 300788.252 | 205609.643 | 137762.316 | 98017.664 | 69739.409 | 51646.807 | 36018.178 | 27213.388 | 19362.281 | 13235.463 | 10202.243 | 7555.459 | 5269.133 | 3902.153 | 3194.095 | 1683.011 | 2832.526 | 4672.671
42 | 1a | 293.449 | 361.778 | 411.831 | 454.997 | 483.04 | 497.702 | 533.67 | 549.87 | 566.561 | 555.378 | 566.561 | 566.561 | 549.87 | 539.016 | 528.377 | 483.04 | 441.592 | 365.402 | 299.358 | 242.818 | 204.969
42 | 2a | 533.67 | 625.946 | 698.483 | 756.463 | 779.426 | 779.426 | 795.12 | 764.041 | 764.041 | 734.177 | 719.686 | 698.483 | 671.181 | 651.408 | 607.505 | 595.514 | 533.67 | 459.555 | 340.775 | 284.804 | 235.665
42 | 3a | 21330.662 | 9051.279 | 4328.761 | 2876.567 | 2404.099 | 2242.071 | 2049.691 | 1911.548 | 1836.831 | 1679.222 | 1613.586 | 1519.911 | 1389.495 | 1308.83 | 1184.658 | 960.913 | 756.463 | 589.607 | 265.609 | 337.395 | 183.683
42 | 1b
42 | 2b
42 | 3b
43 | 1 | 385.436 | 400.486 | 361.598 | 322.343 | 287.349 | 266.157 | 259.447 | 252.905 | 243.401 | 237.264 | 225.45 | 214.224 | 211.506 | 195.908 | 179.157 | 161.76
43 | 2 | 142.37 | 138.781 | 133.565 | 120.595 | 102.151 | 99.575 | 98.312 | 98.312 | 93.417 | 95.833 | 88.765 | 84.346 | 83.276 | 80.146 | 77.134 | 73.293
43 | 3 | 4829.683 | 4196.822 | 3089.112 | 1950.758 | 1247.723 | 930.201 | 748.698 | 565.341 | 416.125 | 322.343 | 262.781 | 211.506 | 181.46 | 153.706 | 133.565 | 110.284
44 | 1a | 3.357 | 3.635 | 3.813 | 3.937 | 4.13 | 4.332 | 4.472 | 4.544 | 4.767 | 4.921 | 4.921
44 | 2a | 17.328 | 18.469 | 18.469 | 19.373 | 20.648 | 20.98 | 22.007 | 20.98 | 21.317 | 21.659 | 18.765
44 | 3a | 11.091 | 12.4 | 12.011 | 12.599 | 13.216 | 13.644 | 14.542 | 14.542 | 14.776 | 14.312 | 13.007
44 | 4a | 7.937 | 8.595 | 9.016 | 9.161 | 9.308 | 9.921 | 10.08 | 10.242 | 9.921 | 10.406 | 9.609
44 | 5a | 6.768 | 7.566 | 7.566 | 8.064 | 8.064 | 8.326 | 8.595 | 8.459 | 8.459 | 8.326 | 7.447
44 | 1b | 300.531 | 243.551 | 182.413 | 140.26 | 122.991 | 103.679 | 94.569 | 89.727
44 | 2b | 652.455 | 542.831 | 380.714 | 308.533 | 246.772 | 210.777 | 187.27 | 234.138
44 | 3b | 342.728 | 267.014 | 208.026 | 170.815 | 140.26 | 118.237 | 110.719 | 134.839
44 | 4b | 380.714 | 270.545 | 168.585 | 140.26 | 109.274 | 92.116 | 86.259 | 97.087
44 | 5b | 177.682 | 143.994 | 102.326 | 82.925 | 70.829 | 59.708 | 53.751 | 54.462
45 | 1a | 28.598 | 26.457 | 23.541 | 24.004 | 24.956 | 22.643 | 20.148 | 17.928 | 10.809 | 4.166
45 | 2a | 204.108 | 178.117 | 161.603 | 133.028 | 113.851 | 91.914 | 74.203 | 53.304 | 23.088 | 6.518
45 | 3a | 453.25 | 411.23 | 358.864 | 295.408 | 243.173 | 185.185 | 138.307 | 80.209 | 32.14 | 7.918
45 | 4a | 1006.507 | 987.111 | 949.434 | 737.234 | 618.799 | 489.938 | 373.105 | 247.951 | 91.914 | 17.582
45 | 1b
45 | 2b
45 | 3b
45 | 4b
46 | 1 | 215.443 | 129.155 | 100 | 66.692 | 51.637 | 39.981 | 29.663 | 25.012 | 20.645 | 17.783 | 16.329 | 14.678 | 13.769 | 13.769 | 12.915 | 12.643 | 12.115 | 12.115 | 11.86
46 | 2 | 116095.347 | 84319.093 | 61240.262 | 41722.505 | 28425.211 | 19783.189 | 13768.572 | 9582.559 | 6812.921 | 4447.83 | 3230.422 | 2154.435 | 1531.74 | 1043.563 | 741.943 | 527.5 | 367.126 | 266.64 | 202.095
46 | 3 | 131938.144 | 97890.544 | 65285.211 | 42621.588 | 28425.211 | 20209.499 | 13768.572 | 10000 | 6812.921 | 4641.589 | 3162.278 | 2200.861 | 1564.748 | 1066.05 | 825.404 | 550.479 | 399.808 | 272.386 | 220.086
46 | 4 | 181659.979 | 129155 | 86136.096 | 58683.839 | 42621.588 | 29663.488 | 19783.189 | 14065.272 | 9380.419 | 6669.205 | 4543.677 | 3095.571 | 2200.861 | 1531.74 | 1066.05 | 726.292 | 538.867 | 375.037 | 278.256
46 | 5 | 89888.411 | 66692.051 | 44478.297 | 30302.711 | 21089.878 | 14677.993 | 10215.491 | 6669.205 | 4641.589 | 3300.035 | 2296.736 | 1632.913 | 1160.953 | 790.948 | 562.341 | 408.424 | 290.378 | 215.443 | 159.847
46 | 6 | 33000.348 | 24484.367 | 17040.467 | 11859.71 | 8254.042 | 5744.593 | 4172.25 | 2903.775 | 1978.319 | 1499.429 | 1112.49 | 825.404 | 652.852 | 516.372 | 399.808 | 309.557 | 239.679 | 210.899 | 166.81
47 | 1a
47 | 2
47 | 3
47 | 4a
47 | 5
47 | 1b
47 | 4b
48 | 1 | 1214.631 | 2068.024 | 2362.291 | 2726.186 | 2563.828 | 2026.127 | 1373.339 | 840.32
48 | 2 | 2132.499 | 3485.156 | 3630.781 | 3311.311 | 2176.596 | 1387.466 | 857.696 | 519.464
48 | 3 | 4986.293 | 7207.386 | 7134.004 | 5356.596 | 2928.645 | 1552.784 | 806.616 | 473.757
48 | 4 | 951.99 | 1752.224 | 2197.254 | 2154.435 | 1769.552 | 1370.1 | 933.438 | 642.233
48 | 5 | 1356.684 | 2218.982 | 2728.333 | 2597.347 | 1991.339 | 1467.799 | 1040.145 | 766.682
48 | 6 | 9152.473 | 10000 | 7156.503 | 4332.635 | 2448.437 | 1526.725 | 1029.96 | 737.091
48 | 7 | 21757.392 | 19334.137 | 11034.052 | 5433.038 | 2330.888 | 1217.503 | 774.264 | 492.388
48 | 8 | 1194.684 | 2271.032 | 2767.324 | 2660.068 | 2183.01 | 1455.761 | 1040.321 | 837.041
48 | 9 | 1345.102 | 2582.362 | 3024.731 | 2878.906 | 2037.102 | 1358.461 | 961.242 | 765.808
48 | 10 | 7217.206 | 7658.085 | 7734.14 | 6347.097 | 4274.657 | 2556.968 | 1671.768 | 1318.778
48 | 11 | 1827.269 | 3054.77 | 3508.039 | 3306.08 | 2362.602 | 1529.5 | 1114.834 | 914.9
48 | 12 | 3306.08 | 6222.88 | 6869.259 | 5637.324 | 3834.343 | 2248.699 | 1427.271 | 1125.906
49 | 1 | 58.539 | 57.76 | 88.649 | 101.348 | 109.824 | 127.248 | 145.476 | 151.437 | 155.547 | 161.921 | 159.767 | 157.643 | 153.478 | 145.476 | 136.057 | 125.556
49 | 2 | 164.103 | 127.248 | 77.542 | 132.463 | 123.886 | 115.865 | 127.248 | 132.463 | 132.463 | 128.963 | 127.248 | 122.239 | 115.865 | 112.804 | 101.348 | 94.786
49 | 3 | 1040.979 | 886.491 | 874.703 | 796.458 | 725.212 | 796.458 | 796.458 | 785.867 | 754.931 | 687.4 | 634.345 | 554.863 | 472.518 | 402.394 | 316.228 | 265.717
49 | 4 | 2729.27 | 2552.565 | 2355.554 | 2116.32 | 1927.009 | 1754.632 | 1534.781 | 1324.625 | 1128.043 | 960.634 | 807.192 | 660.34 | 540.204 | 447.881 | 356.718 | 291.821
50 | 1
50 | 2
50 | 3
50 | 4
51 | 1
51 | 2
51 | 3
51 | 4
51 | 5
51 | 6
51 | 7
52 | 1
52 | 2
52 | 3
52 | 4
53 | 1 | 753.911 | 856.362 | 985.209 | 1407.578 | 1886.896 | 494290.217
53 | 2 | 369.345 | 476.548 | 534.454 | 680.849 | 936.254 | 613840.015
53 | 3 | 190.405 | 230.507 | 268.59 | 342.161 | 555.279 | 513550.51
53 | 4 | 140.239 | 169.776 | 210.838 | 261.831 | 337.828 | 45044.66
53 | 5 | 140.239 | 169.776 | 210.838 | 261.831 | 337.828 | 22067.604
54 | 1
54 | 2
54 | 3
54 | 4
55 | 1a | 462.049 | 763.465 | 1150.352 | 1456.145 | 1805.829 | 1940.143 | 2063.194 | 2127.616 | 2127.616 | 2063.194 | 1980.322 | 1824.432 | 1646.71 | 1426.601 | 1186.271 | 956.56
55 | 2a
55 | 3a
55 | 1b | 115.824 | 201.444 | 316.228 | 438.968 | 522.518 | 596.986 | 647.997 | 668.23 | 717.932 | 740.349 | 747.975 | 740.349 | 740.349 | 675.114 | 590.899 | 517.19
55 | 2b
55 | 3b
55 | 1c | 46.047 | 53.152 | 93.396 | 143.638 | 183.694 | 214.22 | 232.525 | 244.751 | 257.62 | 282.513 | 297.368 | 313.003 | 322.777 | 326.102 | 306.653 | 297.368
55 | 2c
55 | 3c
56 | 1a
56 | 1b | 114.588 | 78.068 | 58.002 | 42.563 | 31.234 | 23.206 | 20.002 | 15.233 | 12.041 | 10.125 | 8.62 | 7.338 | 6.404 | 5.452 | 4.758 | 4.309
57 | 1
57 | 2
58 | 1
58 | 2
58 | 3
58 | 4
58 | 5
59 | 1
59 | 2
59 | 3
59 | 4
59 | 5
59 | 6
60 | 1
60 | 2
60 | 3
60 | 4
60 | 5
60 | 6
60 | 7
60 | 8
61 | 1

## Tandelta
Study_id | Instance
1 | 1
1 | 2
1 | 3
1 | 4
1 | 5
2 | 1
2 | 2
2 | 3
2 | 4
3 | 1
3 | 2
3 | 3
3 | 4
4 | 1
4 | 2
4 | 3
5 | 1
5 | 2
5 | 3
5 | 4
5 | 5
5 | 6
6 | 1
6 | 2
6 | 3
6 | 4
7 | 1
7 | 2
8 | 1 | 0.0635568 | 0.06523277 | 0.06932961 | 0.07035382 | 0.05973929 | 0.04642458 | 0.0447486 | 0.04912477 | 0.0560149 | 0.06439479 | 0.07379888 | 0.08208566 | 0.0872067 | 0.08674115
8 | 2 | 0.06113594 | 0.06364991 | 0.0673743 | 0.0683054 | 0.05973929 | 0.04837989 | 0.04791434 | 0.05238361 | 0.05741155 | 0.06225326 | 0.06877095 | 0.07510242 | 0.08264432 | 0.08757914
8 | 3 | 0.05303538 | 0.05433892 | 0.0607635 | 0.06588454 | 0.06364991 | 0.05294227 | 0.0503352 | 0.05945996 | 0.06849162 | 0.07594041 | 0.08478585 | 0.09297952 | 0.1008007 | 0.104432
8 | 4 | 0.05741155 | 0.05955307 | 0.06486034 | 0.06616387 | 0.06085661 | 0.05247672 | 0.04735568 | 0.04521415 | 0.04605214 | 0.05173184 | 0.0626257 | 0.07603352 | 0.08934823 | 0.09549348
9 | 1 | 0.1018519 | 0.1039886 | 0.1068376 | 0.1093305 | 0.1153846 | 0.1552707 | 0.1987179 | 0.1613248 | 0.1150285 | 0.08262108 | 0.08084046 | 0.08582621 | 0.09330484 | 0.107906
9 | 2 | 0.02029915 | 0.01994302 | 0.02279202 | 0.0238604 | 0.03561254 | 0.07656695 | 0.144943 | 0.1260684 | 0.08760684 | 0.05235043 | 0.05235043 | 0.06445869 | 0.07371795 | 0.08511396
9 | 3 | 0.06410256 | 0.06196581 | 0.06267806 | 0.06339031 | 0.07229345 | 0.1139601 | 0.1876781 | 0.1723647 | 0.1267806 | 0.09935897 | 0.09757835 | 0.102208 | 0.1121795 | 0.1225071
9 | 4 | 0.05519943 | 0.05626781 | 0.05555556 | 0.05947293 | 0.0715812 | 0.1128917 | 0.1873219 | 0.1723647 | 0.1274929 | 0.09508547 | 0.09116809 | 0.1196581 | 0.1524217
11 | 1a
11 | 2a
11 | 3a
11 | 4a
11 | 1b | 0.01370425 | 0.01554905 | 0.02002928 | 0.0250366 | 0.02477306 | 0.02161054 | 0.02213763 | 0.02951684 | 0.04954612 | 0.07879941 | 0.09909224 | 0.1093704 | 0.1151684
11 | 2b | 0.01528551 | 0.0195022 | 0.02450952 | 0.0329429 | 0.03373353 | 0.03346999 | 0.0347877 | 0.04295754 | 0.06562225 | 0.08960469 | 0.106735 | 0.1170132 | 0.1193851
11 | 3b | 0.01502196 | 0.01871157 | 0.02371889 | 0.03162518 | 0.03004392 | 0.02819912 | 0.02951684 | 0.03874085 | 0.06483163 | 0.08881406 | 0.1056808 | 0.1154319 | 0.1175403
11 | 4b | 0.02161054 | 0.02424597 | 0.03083455 | 0.03979502 | 0.042694 | 0.04849195 | 0.05824305 | 0.06983895 | 0.09830161 | 0.1201757 | 0.130981 | 0.140205 | 0.1444217
12 | 1a
12 | 2a
12 | 3a
12 | 4a
12 | 5a
12 | 1b | 0.01461255 | 0.01594094 | 0.0199262 | 0.04749076 | 0.06177121 | 0.05081179 | 0.08833948 | 0.1145756
12 | 2b | 0.01826568 | 0.01693726 | 0.02357933 | 0.07704797 | 0.05247231 | 0.05313653 | 0.08568263 | 0.118893
12 | 3b | 0.01527675 | 0.01295203 | 0.02557195 | 0.09464945 | 0.05446495 | 0.05346863 | 0.08501845 | 0.1135793
12 | 4b | 0.01594094 | 0.01494465 | 0.0199262 | 0.05346863 | 0.05678966 | 0.0504797 | 0.08900366 | 0.1368266
12 | 5b | 0.01162362 | 0.01560885 | 0.02590404 | 0.08402211 | 0.05678966 | 0.05147602 | 0.08302583 | 0.1275277
13 | 1
13 | 2
13 | 3
13 | 4
13 | 5
13 | 6
13 | 7
13 | 8
14 | 1
14 | 2
14 | 3
14 | 4
14 | 5
14 | 6
14 | 7
14 | 8
14 | 9
14 | 10
15 | 1
15 | 2
15 | 3
15 | 4
15 | 5
15 | 6
16 | 1
16 | 2
16 | 3
17 | 1
17 | 2
17 | 3
17 | 4
18 | 1
18 | 2
19 | 1
19 | 2
19 | 3
19 | 4
19 | 5
20 | 1a
20 | 2a
20 | 3a
20 | 4a
20 | 1b
20 | 2b
20 | 3b
20 | 4b
20 | 1c
20 | 2c
20 | 3c
20 | 4c
20 | 1d
20 | 2d
20 | 3d
20 | 4d
20 | 1e | 0.01419185 | 0.01563731 | 0.022 | 0.02996058 | 0.0392904 | 0.05689882 | 0.06649146 | 0.07726675 | 0.08528252 | 0.08948751 | 0.08186596 | 0.06557161 | 0.05335086 | 0.04244415 | 0.03876478 | 0.04415243 | 0.05032851 | 0.05781865 | 0.06767411 | 0.07936925 | 0.09106438 | 0.09894875
20 | 2e | 0.03180026 | 0.03232589 | 0.03692509 | 0.05243101 | 0.06662287 | 0.07371879 | 0.05860709 | 0.04559789 | 0.03863337 | 0.04415243 | 0.05519053 | 0.06675427 | 0.08147175 | 0.09553219
20 | 3e | 0.03574243 | 0.04993429 | 0.06333771 | 0.08015769 | 0.08843627 | 0.07529566 | 0.0630749 | 0.0478318 | 0.04310118 | 0.04822602 | 0.06228646 | 0.08134034 | 0.09986859
20 | 4e | 0.01103811 | 0.01274639 | 0.02509854 | 0.04586071 | 0.03797635 | 0.02969777 | 0.02917214 | 0.03889618 | 0.06622865 | 0.08961892 | 0.09894875
21 | 1a
21 | 2a
21 | 3a
21 | 4a
21 | 5a
21 | 6a
21 | 7a
21 | 8a
21 | 1b
21 | 2b
21 | 3b
21 | 4b
21 | 5b
21 | 6b
21 | 7b
21 | 8b
22 | 1
22 | 2
22 | 3
22 | 4
22 | 5
22 | 6
22 | 7
22 | 8
23 | 1
23 | 2
23 | 3
23 | 4
23 | 5
24 | 1
24 | 2
24 | 3
24 | 4
24 | 5
24 | 6
24 | 7
25 | 1
25 | 2
25 | 3
25 | 4
26 | 1a
26 | 2a
26 | 3a
26 | 4a
26 | 5a
26 | 1b | 0.008533337 | 0.01457777 | 0.02382222 | 0.04337777 | 0.05208889 | 0.0416 | 0.02737777 | 0.01884443 | 0.02062222 | 0.03395555 | 0.04782222 | 0.06293334
26 | 2b | 0.0041 | 0.0087 | 0.02097 | 0.0503 | 0.0663 | 0.05955 | 0.04373 | 0.0327 | 0.03039 | 0.036799 | 0.045866 | 0.05671
26 | 3b | 0.004 | 0.006 | 0.014 | 0.027 | 0.047 | 0.051 | 0.039 | 0.027 | 0.025 | 0.033 | 0.049 | 0.065
26 | 4b | 0.004 | 0.007 | 0.016 | 0.034 | 0.044 | 0.038 | 0.024 | 0.018 | 0.022 | 0.033 | 0.044 | 0.056
26 | 5b | 0.005 | 0.01 | 0.017 | 0.035 | 0.055 | 0.051 | 0.033 | 0.021 | 0.021 | 0.033 | 0.047 | 0.058
27 | 1 | 0.022 | 0.023 | 0.024 | 0.024 | 0.02 | 0.016 | 0.016 | 0.018 | 0.022 | 0.027 | 0.034 | 0.041
27 | 2 | 0.032 | 0.036 | 0.037 | 0.037 | 0.032 | 0.026 | 0.024 | 0.03 | 0.039 | 0.049 | 0.057 | 0.069
27 | 3 | 0.035 | 0.038 | 0.042 | 0.042 | 0.038 | 0.03 | 0.028 | 0.035 | 0.045 | 0.06 | 0.074 | 0.088
27 | 4 | 0.04 | 0.04 | 0.042 | 0.046 | 0.046 | 0.043 | 0.039 | 0.041 | 0.044 | 0.053 | 0.065 | 0.082
28 | 1
28 | 2
28 | 3
28 | 4
28 | 5
28 | 6
29 | 1
29 | 2
29 | 3
29 | 4
29 | 5
30 | 1
30 | 2
30 | 3
31 | 1
31 | 2
31 | 3
31 | 4
31 | 5
32 | 1
32 | 2 | 0.032 | 0.032 | 0.038 | 0.047 | 0.072 | 0.042 | 0.046 | 0.069
33 | 1
33 | 2
33 | 3
33 | 4
34 | 1
34 | 2
34 | 3
34 | 4
35 | 1
35 | 2
35 | 3
35 | 4
36 | 1 |  | 0.053 | 0.073 | 0.075 | 0.056 | 0.048 | 0.055 | 0.078
36 | 2 |  | 0.016 | 0.035 | 0.053 | 0.042 | 0.037 | 0.049 | 0.071
36 | 3 |  | 0.044 | 0.057 | 0.058 | 0.05 | 0.053 | 0.068 | 0.084
36 | 4 |  | 0.017 | 0.033 | 0.051 | 0.038 | 0.03 | 0.045 | 0.067
37 | 1 | 0.037 | 0.039 | 0.042 | 0.038 | 0.031 | 0.029 | 0.037 | 0.054 | 0.072 | 0.089 | 0.1 | 0.103 | 0.1
37 | 2 | 0.034 | 0.035 | 0.038 | 0.036 | 0.03 | 0.027 | 0.035 | 0.05 | 0.066 | 0.081 | 0.091 | 0.094 | 0.095
37 | 3 | 0.043 | 0.043 | 0.044 | 0.042 | 0.035 | 0.031 | 0.039 | 0.057 | 0.076 | 0.093 | 0.106 | 0.108 | 0.104
37 | 4 | 0.039 | 0.038 | 0.042 | 0.04 | 0.033 | 0.031 | 0.036 | 0.051 | 0.067 | 0.083 | 0.094 | 0.097 | 0.096
37 | 5 | 0.04 | 0.04 | 0.043 | 0.04 | 0.03 | 0.028 | 0.036 | 0.053 | 0.071 | 0.089 | 0.103 | 0.108 | 0.104
37 | 6 | 0.039 | 0.039 | 0.041 | 0.039 | 0.032 | 0.03 | 0.037 | 0.052 | 0.068 | 0.088 | 0.101 | 0.106 | 0.103
37 | 7 | 0.035 | 0.036 | 0.038 | 0.035 | 0.029 | 0.026 | 0.029 | 0.041 | 0.059 | 0.079 | 0.093 | 0.1 | 0.103
38 | 1
38 | 2
38 | 3
38 | 4
38 | 5
38 | 6
39 | 1
39 | 2
39 | 3
39 | 4
39 | 5
39 | 6
39 | 7
39 | 8
40 | 1 | 0.074 | 0.116 | 1.803 | 0.291 | 0.248 | 0.36
40 | 2 | 0.127 | 0.174 | 1.914 | 0.323 | 0.264 | 0.275
40 | 3 | 0.085 | 0.132 | 1.279 | 0.27 | 0.227 | 0.317
40 | 4 | 0.095 | 0.1 | 0.894 | 0.238 | 0.206 | 0.259
40 | 5 | 0.063 | 0.063 | 0.634 | 0.174 | 0.148 | 0.201
41 | 1
41 | 2
41 | 3
41 | 4
41 | 5
41 | 6
42 | 1a
42 | 2a
42 | 3a
42 | 1b | 0.099 | 0.099 | 0.098 | 0.097 | 0.094 | 0.092 | 0.089 | 0.085 | 0.08 | 0.073 | 0.067 | 0.062 | 0.057 | 0.051 | 0.045
42 | 2b | 0.093 | 0.092 | 0.091 | 0.089 | 0.086 | 0.083 | 0.08 | 0.075 | 0.069 | 0.062 | 0.056 | 0.051 | 0.045 | 0.037 | 0.031
42 | 3b | 0.093 | 0.092 | 0.091 | 0.089 | 0.086 | 0.083 | 0.08 | 0.075 | 0.069 | 0.062 | 0.056 | 0.051 | 0.045 | 0.037 | 0.031
43 | 1
43 | 2
43 | 3
44 | 1a
44 | 2a
44 | 3a
44 | 4a
44 | 5a
44 | 1b
44 | 2b
44 | 3b
44 | 4b
44 | 5b
45 | 1a
45 | 2a
45 | 3a
45 | 4a
45 | 1b | 0.041 | 0.031 | 0.029 | 0.033 | 0.039 | 0.055 | 0.082 | 0.076 | 0.049 | 0.038 | 0.046 | 0.062 | 0.081 | 0.099 | 0.114 | 0.123
45 | 2b | 0.031 | 0.023 | 0.023 | 0.027 | 0.042 | 0.073 | 0.126 | 0.09 | 0.045 | 0.033 | 0.039 | 0.052 | 0.073 | 0.09 | 0.102
45 | 3b | 0.066 | 0.046 | 0.044 | 0.054 | 0.07 | 0.101 | 0.142 | 0.127 | 0.085 | 0.064 | 0.058 | 0.062 | 0.079 | 0.096 | 0.089
45 | 4b | 0.072 | 0.046 | 0.039 | 0.042 | 0.066 | 0.125 | 0.173 | 0.116 | 0.064 | 0.046 | 0.045 | 0.051 | 0.067 | 0.082 | 0.092 | 0.098
46 | 1 | 1.389 | 1.066 | 1.066 | 1.011 | 1.089 | 1.223 | 1.434 | 1.718 | 2.058 | 2.571 | 3.424 | 4.417 | 5.638 | 6.971 | 7.197 | 6.404 | 7.43 | 5.821 | 4.758
46 | 2 | 0.105 | 0.074 | 0.068 | 0.063 | 0.063 | 0.062 | 0.065 | 0.068 | 0.073 | 0.08 | 0.091 | 0.102 | 0.119 | 0.136 | 0.165 | 0.193 | 0.229 | 0.271 | 0.321
46 | 3 | 0.122 | 0.095 | 0.083 | 0.078 | 0.078 | 0.075 | 0.081 | 0.088 | 0.091 | 0.104 | 0.119 | 0.137 | 0.16 | 0.191 | 0.224 | 0.26 | 0.311 | 0.357 | 0.423
46 | 4 | 0.122 | 0.09 | 0.079 | 0.072 | 0.07 | 0.069 | 0.075 | 0.078 | 0.083 | 0.092 | 0.105 | 0.121 | 0.143 | 0.158 | 0.189 | 0.226 | 0.265 | 0.311 | 0.361
46 | 5 | 0.137 | 0.083 | 0.078 | 0.081 | 0.076 | 0.082 | 0.088 | 0.098 | 0.104 | 0.116 | 0.136 | 0.158 | 0.191 | 0.219 | 0.265 | 0.311 | 0.369 | 0.446 | 0.507
46 | 6 | 0.751 | 0.496 | 0.423 | 0.389 | 0.389 | 0.389 | 0.423 | 0.451 | 0.496 | 0.57 | 0.62 | 0.705 | 0.767 | 0.862 | 0.948 | 1.21 | 1.173 | 1.276 | 1.404
47 | 1a
47 | 2
47 | 3
47 | 4a
47 | 5
47 | 1b | 0.023 | 0.026 | 0.027 | 0.029 | 0.036 | 0.05 | 0.052 | 0.043 | 0.034 | 0.034 | 0.046 | 0.078 | 0.105
47 | 4b | 0.013 | 0.015 | 0.015 | 0.018 | 0.023 | 0.028 | 0.033 | 0.032 | 0.029 | 0.033 | 0.054 | 0.077 | 0.105
48 | 1
48 | 2
48 | 3
48 | 4
48 | 5
48 | 6
48 | 7
48 | 8
48 | 9
48 | 10
48 | 11
48 | 12
49 | 1
49 | 2
49 | 3
49 | 4
50 | 1
50 | 2
50 | 3
50 | 4
51 | 1 | 0.024 | 0.036 | 0.08 | 0.093 | 0.06 | 0.09 | 0.112
51 | 2 | 0.035 | 0.042 | 0.066 | 0.065 | 0.052 | 0.076 | 0.098
51 | 3 | 0.033 | 0.04 | 0.065 | 0.067 | 0.054 | 0.072 | 0.094
51 | 4 | 0.035 | 0.041 | 0.078 | 0.086 | 0.056 | 0.072 | 0.089
51 | 5 | 0.037 | 0.046 | 0.073 | 0.067 | 0.051 | 0.068 | 0.087
51 | 6 | 0.029 | 0.039 | 0.075 | 0.069 | 0.054 | 0.07 | 0.089
51 | 7 | 0.039 | 0.048 | 0.081 | 0.079 | 0.059 | 0.071 | 0.087
52 | 1
52 | 2
52 | 3
52 | 4
53 | 1
53 | 2
53 | 3
53 | 4
53 | 5
54 | 1 | 0.099 | 0.096 | 0.112 | 0.11 | 0.096 | 0.096 | 0.117
54 | 2 | 0.037 | 0.044 | 0.091 | 0.084 | 0.057 | 0.058 | 0.073
54 | 3 | 0.026 | 0.035 | 0.076 | 0.076 | 0.061 | 0.059 | 0.071
54 | 4 | 0.07 | 0.089 | 0.102 | 0.091 | 0.09 | 0.1 | 0.119
55 | 1a
55 | 2a
55 | 3a
55 | 1b
55 | 2b
55 | 3b
55 | 1c
55 | 2c
55 | 3c
56 | 1a | 0.085 | 0.091 | 0.099 | 0.103 | 0.095 | 0.083 | 0.077 | 0.082 | 0.085 | 0.094 | 0.108 | 0.126 | 0.143 | 0.157 | 0.171
56 | 1b
57 | 1
57 | 2
58 | 1
58 | 2
58 | 3
58 | 4
58 | 5
59 | 1 | 0.02 | 0.027 | 0.034 | 0.041 | 0.05 | 0.054 | 0.059 | 0.059 | 0.055 | 0.057 | 0.063 | 0.072 | 0.074 | 0.079 | 0.089 | 0.1 | 0.112
59 | 2 | 0.02 | 0.027 | 0.034 | 0.041 | 0.05 | 0.054 | 0.059 | 0.059 | 0.059 | 0.062 | 0.068 | 0.076 | 0.081 | 0.083 | 0.093 | 0.104 | 0.117
59 | 3 | 0.024 | 0.03 | 0.034 | 0.039 | 0.05 | 0.059 | 0.066 | 0.07 | 0.068 | 0.069 | 0.079 | 0.092 | 0.093 | 0.103 | 0.114 | 0.126 | 0.136
59 | 4 | 0.034 | 0.046 | 0.047 | 0.049 | 0.058 | 0.064 | 0.071 | 0.074 | 0.074 | 0.077 | 0.092 | 0.104 | 0.113 | 0.122 | 0.13 | 0.139 | 0.149
59 | 5 | 0.032 | 0.037 | 0.041 | 0.046 | 0.057 | 0.069 | 0.076 | 0.079 | 0.077 | 0.073 | 0.075 | 0.082 | 0.09 | 0.096 | 0.105 | 0.115 | 0.125
59 | 6 | 0.038 | 0.041 | 0.043 | 0.048 | 0.06 | 0.073 | 0.08 | 0.083 | 0.08 | 0.079 | 0.085 | 0.089 | 0.095 | 0.1 | 0.109 | 0.118 | 0.128
60 | 1
60 | 2
60 | 3
60 | 4
60 | 5
60 | 6
60 | 7
60 | 8
61 | 1

## Metadata
Study ID | Author | Date | Title | Doi
1 | Szegda et al. | 2013 | Extrusion foaming of PHBV | 10.1177/0021955X13505249
2 | Mousavioun et al. | 2013 | Thermophysical properties and rheology of PHB/lignin blends | 10.1016/j.indcrop.2013.07.026
3 | Angelini et al. | 2016 | Acid-insoluble lignin and holocellulose from a lignocellulosic biowaste: Bio-fillers in poly(3-hydroxybutyrate) into Poly(3-hydroxybutyrate-co-3-hydroxyvalerate) by | 10.1016/j.eurpolymj.2016.01.024
4 | Feijoo et al. | 2023 | Effect of the Presence of Lignin from Woodflour on the Compostability of PHA-Based Biocomposites: Disintegration,Biodegradation and Microbial Dynamics | 10.3390/polym15112481
5 | Luo et al. | 2016 | Esterification of industrial lignin and its effect on the resulting poly(3-hydroxybutyrate-co-3-hydroxyvalerate) or polypropylene blends | 10.1016/j.indcrop.2016.12.024
6 | Lugoloobi et al. | 2020 | Fabrication of lignin/poly(3-hydroxybutyrate) nanocomposites with enhanced properties via a Pickering emulsion approach | 10.1016/j.ijbiomac.2020.10.156
7 | Angelini et al. | 2014 | From biowaste to bioresource: Effect of a lignocellulosic filler on the properties of poly(3-hydroxybutyrate) | 10.1016/j.ijbiomac.2014.07.038
8 | Panaitescu et al. | 2019 | Thermal and mechanical properties of poly(3-hydroxybutyrate) reinforced with cellulose fibers from wood waste | 10.1016/j.indcrop.2019.112071
9 | Kovalcik et al. | 2015 | Designing packaging materials with viscoelastic and gas barrier properties by optimized processing of poly(3-hydroxybutyrate-co-3-hydroxyvalerate) with lignin | 10.1016/j.reactfunctpolym.2015.07.001
11 | Vaidya et al. | 2019 | Integrating softwood biorefinery lignin into polyhydroxybutyrate composites and application in 3D printing | j.mtcomm.2019.02.008
12 | Esmizadeh et al. | 2024 | Crystallization and performance evolution of PHBV nanocomposites through annealing: The role of surface modification of CNCs | 10.1016/j.polymer.2024.127352
13 | Abbasi et al. | 2022 | Effect of 3-Hydroxyvalerate Content on Thermal,Mechanical, and Rheological Properties of Poly(3-hydroxybutyrate-co-3-hydroxyvalerate) Biopolymers Produced from Fermented Dairy Manure | 10.3390/polym14194140
14 | Ten et al. | 2012 | Effects of Cellulose Nanowhiskers on Mechanical, Dielectric,and Rheological Properties of Poly(3-hydroxybutyrate-co-3-hydroxyvalerate)/Cellulose Nanowhisker Composites | 10.1021/ie2023367
15 | Ten et al. | 2013 | Preparation and properties of aligned poly(3-hydroxybutyrate-co-3-hydroxyvalerate)/cellulose nanowhiskers composites | 10.1016/j.carbpol.2012.09.033
16 | Ten et al. | 2010 | Thermal and mechanical properties of poly(3-hydroxybutyrate-co-3-hydroxyvalerate)/cellulose nanowhiskers composites | 10.1016/j.polymer.2010.04.007
17 | Choi et al. | 1999 | Viscoelastic characterization of biodegradable poly(3-hydroxybutyrate-co-3-hydroxyvalerate) | 10.1016/S0032-3861(98)00627-2
18 | Domínguez-Díaz et al. | 2012 | Viscoelastic behaviour of biodegradable polyhydroxyalkanoates | 10.1680/bbn.12.00011
19 | Singh et al. | 2006 | Wood fiber reinforced bacterial bioplastic composites: Fabrication and performance evaluation | 10.1016/j.compscitech.2006.11.009
20 | Modi et al. | 2011 | Assessment of PHB with varying hydroxyvalerate content for potential packaging applications | 10.1016/j.eurpolymj.2010.11.010
21 | Peshne et al. | 2022 | Comparative studies of structural, thermal, mechanical, rheological and dynamic mechanical response of melt mixed PHB/bio‑PBS and PHBV/bio‑PBS blends | 10.1007/s10965-022-03323-9
22 | Wu et al. | 2021 | Toughening of poly(3-hydroxybutyrate-co-3-hydroxyvalerate) by phenyl terminated hyperbranched polyesters with higher thermal stability | 10.1002/app.51551
23 | Oner et al. | 2025 | Development of hybrid bionanocomposites of poly (3-hydroxybutyrate-co-3-hydroxyvalerate) with zinc oxide and silicon-doped hydroxyapatite nanocrystals and machine learning for predicting dynamic mechanical properties | 10.1016/j.ijbiomac.2024.139338
24 | Luo et al. | 2021 | Bioderived and Biodegradable Poly(3-hydroxybutyrate-co-3- hydroxyvalerate) Nanocomposites Based on Carbon Nanotubes: Microstructure Observation and EMI Shielding Property Improvement | 10.1021/acssuschemeng.1c02064
25 | Wang et al. | 2013 | CRYSTALLIZATION BEHAVIOR, THERMAL AND MECHANICAL PROPERTIES OF PHBV/GRAPHENE NANOSHEET COMPOSITES | 10.1007/s10118-013-1248-1
26 | Baraki et al. | 2021 | Regenerated chitin reinforced polyhydroxybutyrate composites via Pickering emulsion template with improved rheological, thermal, and mechanical properties | 10.1016/j.coco.2021.100655
27 | Panaitescu et al. | 2020 | Poly(3-hydroxybutyrate) Modified by Plasma and TEMPO-Oxidized Celluloses | 10.3390/polym12071510
28 | Wang et al. | 2023 | Designing improved electromagnetic shielding efficacy of poly(3-hydroxybutyrate-co-3hydroxyvalerate) nanocomposites foam using carbon nanotubes and graphene nanoplatelets | 10.1002/vnl.22030
29 | Moshkriz et al. | 2023 | Fabrication of novel strain sensors from green TPV nanocomposites based on poly(3- hydroxybutyrate-co-3-hydroxyvalerate) (PHBV)/ silicone rubber/silicon-modified graphene oxide | 10.1039/d3ra02940a
30 | Singh et al. | 2007 | Renewable resource based biocomposites from natural fiber and polyhydroxybutyrate-co-valerate (PHBV) bioplastic | 10.1016/j.compositesa.2008.01.004
31 | Whaling et al. | 2006 | Novel Talc-Filled Biodegradable Bacterial Polyester Composites | 10.1021/ie060604x
32 | Oliveira et al. | 2024 | Effect of acid treatment of eucalyptus fibers for improved poly (3-hydroxybutyrate) nanocomposites | 10.1016/j.jmrt.2024.02.010
33 | Chen et al. | 2016 | Effects of ethyl cellulose on the crystallization and mechanical properties of poly(-hydroxybutyrate) | 10.1016/j.ijbiomac.2016.03.048
34 | Chen et al. | 2024 | How surface modification of cellulose nanocrystals affects the crystallization process of poly (β-hydroxybutyrate) | 10.1016/j.ijbiomac.2024.134119
35 | Dhar et al. | 2015 | Investigations on Rheological and Mechanical Behavior of Poly(3-Hydroxybutyrate)/Cellulose Nanocrystal Based Nanobiocomposites | 10.1002/pc.23859
36 | Ahankari et al. | 2011 | Mechanical behaviour of agro-residue reinforced poly(3-hydroxybutyrate-co-3-hydroxyvalerate), (PHBV) green composites: A comparison with traditional polypropylene composites | 10.1016/j.compscitech.2011.01.007
37 | Panaitescu et al. | 2018 | Poly(3-hydroxybutyrate) Modified by Nanocellulose and Plasma Treatment for Packaging Applications | 10.3390/polym10111249
38 | Martínez-Rubio et al. | 2024 | In-Depth Analysis of the Complex Interactions Induced by Nanolayered Additives in PHBV Nanocomposites | 10.1002/mame.202400016
39 | Selli et al. | 2019 | Melt processing of PHBV for functional fibres: Effect of additives on process parameters | 10.1088/2053-1591/ab4d19
40 | Zhao et al. | 2023 | Sustainable composites from Carbon Dioxide-Derived Poly (propylene carbonate) and biosourced poly(3-hydroxybutyrate-co-3-hydroxyvalerate) fiber with enhancing mechanical properties and heat resistance | 10.1016/j.coco.2023.101701
41 | Li et al. | 2017 | Effect of crystallinity on the thermal conductivity of poly(3-hydroxybutyrate)/BN composites | 10.1007/s00289-017-2114-z
42 | Samaniego-Aguilar et al. | 2022 | In Service Performance of Toughened PHBV/TPU Blends Obtained by Reactive Extrusion for Injected Parts | 10.3390/polym14122337
43 | Palmieri et al. | 2024 | Development of PBS/Nano Composite PHB-Based Multilayer Blown Films with Enhanced Properties for Food Packaging Applications | 10.3390/ma17122894
44 | Vogel et al | 2007 | Melt Spinning of Bacterial Aliphatic Polyester Using Reactive Extrusion for Improvement of Crystallization | 10.1002/mabi.200700041
45 | Wei et al. | 2015 | Peroxide induced cross-linking by reactive melt processing of two biopolyesters: Poly(3-hydroxybutyrate) and poly(L-lactic acid) to improve their melting processability | 10.1002/APP.41724
46 | Wang et al. | 2023 | Designing improved electromagnetic shielding efficacy of poly(3-hydroxybutyrate-co-3hydroxyvalerate) nanocomposites foam using carbon nanotubes and graphene nanoplatelets | 10.1002/vnl.22030
47 | Sadat-Shojai et al. | 2013 | Nano-hydroxyapatite reinforced polyhydroxybutyrate composites: A comprehensive study on the structural and in vitro biological properties | 10.1016/j.msec.2013.02.041
48 | Weinmann et al. | 2019 | Thermal and Rheological Properties of Modified Polyhydroxybutyrate (PHB) | 10.1002/pen.25075
49 | Delliou et al. | 2021 | Characterization of a new bio-based and biodegradable blends of poly(3-hydroxybutyrate-co-3-hydroxyvalerate) and poly(butylene-co-succinate-co-adipate) | 10.1002/app.52124
50 | Nanni et al. | 2019 | Effect of the wine lees wastes as cost-advantage and natural fillers on the thermal and mechanical properties of poly(3-hydroxybutyrate-cohydroxyhexanoate) (PHBH) and poly(3-hydroxybutyrate-cohydroxyvalerate) (PHBV) | 10.1002/app.48869
51 | Muthuraj et al. | 2016 | Reactive compatibilization and performance evaluation of miscanthus biofiber reinforced poly(hydroxybutyrate-co-hydroxyvalerate) biocomposites | 10.1002/app.44860
52 | Tsukada et al. | 1992 | Physical properties of poly-D(-)(3-hydroxybutyrate)/poly(epichlorohydrin) blends | 10.1002/actp.1992.010430606
53 | Ambrosi et al. | 2019 | Non-isothermal crystallization kinetics and morphology of poly(3- hydroxybutyrate)/pluronic blends | 10.1016/j.eurpolymj.2019.08.016
54 | Panayotidou et al. | 2014 | Biopolyester-based nanocomposites: Structural, thermo-mechanical and biocompatibility characteristics of poly(3-hydroxybutyrate)/ montmorillonite clay nanohybrids | 10.1002/app.41628
55 | Vogel et al. | 2006 | Melt Spinning of Poly(3-hydroxybutyrate) Fibers for Tissue Engineering Using a-Cyclodextrin/Polymer Inclusion Complexes as the Nucleation Agent | 10.1002/mabi.200600116
56 | Al et al. | 2024 | The effects of PHB-g-MA types on the mechanical, thermal, morphological, structural, and rheological properties of polyhydroxybutyrate biopolymers | 10.1016/j.ijbiomac.2024.130745
57 | Das et al. | 2018 | Comparative evaluation of physico-chemical characteristics of biopolyesters P(3HB) and P(3HB-co-3HV) produced by endophytic Bacillus cereus RCL 02 | 10.1007/s11515-018-1509-z
58 | Choi et al. | 1995 | Rheological Study on Poly-D(-)(3=Hydroxybutyrate) and Its Blends With Poly(Ethy1ene Oxide) | 10.1002/pen.760352010
59 | Panaitescu et al. | 2023 | Poly(3-hydroxybutyrate) nanocomposites modified with even and odd chain length polyhydroxyalkanoates | 10.1016/j.ijbiomac.2023.125324
60 | Dufresne et al. | 2000 | Poly(3-hydroxybutyrate) and Poly(3-hydroxyoctanoate) Blends: Morphology and Mechanical Behavior | 10.1021/ma991854a
61 | Li et al. | 2011 | Microbial production of polyhydroxyalkanoate block copolymer by recombinant Pseudomonas putida | 10.1007/s00253-010-3069-2

## Info
Abbreviations
OMt | organomodified montmorillonite
DOP | dioctyl phthalate
ESO | epoxidized soybean oil
TEC | triethyl citrate
ATBC | Acetyl Tributyl Citrate
SO | soybean oil
DOS | dioctyl sebacate
IL | Acid-insoluble lignin
HC | Holocellulose
LCB | lignocellulosic biowaste
TE | extractive-free solid residue after toluene/ethanol extraction
W | extractive-free solid residue after water extraction
MFC | microfibrillated cellulose
ESAO | epoxy-based styrene-acrylic oligomer
TGIC | triglycidyl isocyanurate
DCP | dicumyl peroxide
ECP | antimicrobial nanocellulose
CLF | cellulose fiber
DBP | dibutyl phthalate
ELO | epoxidized linseed oil
PPG400 | poly(propylene-glycol) 400g/mol
PPG1000 | poly(propylene-glycol) 1000g/mol
CO | castor oil
CF | Curaua fiber
CWM | Curaua fiber treated with hot water and mercerized
CHM | Curaua fiber treated with NaClo and mercerized
CON | Cerium oxide nanoparticles
OEO | oregano essential oil
RE | rosemary extract
GTE | Green tea extract
MF | medium-sized bits (some leaves, some wood) | GARDEN
FF | fine dusty stuff (mostly small bits + soil) | WASTE
RF | the mix that mimics the unsorted waste
KL | Kraft lignin
LNP | hybrid lignin nanoparticles
LB | lignin butyrate
CA | Cyanuric acid
BN | Boron nitride
OA | Orotic Acid
AC | Acetic anyhydride
PR | Propionic anyhydride
BU | Butyric anyhydride
HE | Hexanoic anyhydride
IN-AC | Indulin AT (Kraft) lignin | Acetic anhydride
IN-PR | Indulin AT (Kraft) lignin | Propionic anhydride
IN-BU | Indulin AT (Kraft) lignin | Butyric anhydride
IN-HE | Indulin AT (Kraft) lignin | Hexanoic anhydride
PB-AC | Protobind 1000 (Soda) lignin | Acetic anhydride
PB-PR | Protobind 1000 (Soda) lignin | Propionic anhydride
PB-BU | Protobind 1000 (Soda) lignin | Butyric anhydride
PB-HE | Protobind 1000 (Soda) lignin | Hexanoic anhydride
PB | Protobind 1000 (Soda) lignin
IN | Indulin AT (Kraft) lignin
U_AS | Untreated Almond Shell
T_AS | Treated Almond Shell
U_RH | Untreated Rice Husk
T_RH | Treated Rice Husk
TC90 | Commercial α-cellulose
LLR | Lignin rich residue~56% lignin + polysaccharides (e.g., cellulose)
ES | Epoxy soyate
PEG | Polyethylene glycol 1000
PG | Propylene glycol
LCF | lignocellulosic fiber
CC | calcium carbonate
CNC | cellulose nanocrystal
mCNC | hydrophobized cellulose(DDSA)
CNW | cellulose nanowhiskers
WF | wood fiber
CNT | Carbon Nanotubes
GNS | Graphene nanosheets
GNP | Graphene nanopalette
SMGO | Silicone-Modified Graphene Oxide
BF | bamboo fiber
MCC | Microcrystalline cellulose
MCC_T | TEMPO oxidized MCC
MCC_P | Plasma treated MCC
CNC | Cellulose nanocrystal
CNC-CL | Cellulose nanocrystal modified with Lactic acid
CNC-LA | Cellulose nanocrystal modified with caprolactone
CS | corn straw
SS | soy straw
WS | wheat straw
ZnO | zinc oxide
TBC | tributyl citrate
p | plasma-treated nanocomposites
ECF | eucalyptus cellulose fibers
EC | Ethyl cellulose
C20A | Cloisite 20A
CHT | Calcined Hydrotalcite
PPC | propylene carbonate
BN | boron nitride
C30B | Cloisite 30B
BN | boron nitride
TPU | Thermoplastic polyurethane
HMDI | hexamethylene diisocyanate
CNTs | carbon nanotubes
GNPs | graphene nanoplatets
HAp | hydroxyapatite
RO | rapeseed oil
PEG1500 | Polyethylene glycol with a molecular weight of 1500
PEG4000 | Polyethylene glycol with a molecular weight of 4000
MDI | 4,4'-Methylenebis(phenyl isocyanate)
TBPB | Tert-butylperoxybenzoate
DVB | Divinylbenzene
WL | Wine lees
PECH | poly(epichlorohydrin)
F68 | pluronic
F127 | pluronic
MA_MW | microwave grafted maleic anhydride
MA_Ext | extruder grafted maleic anhydride
ICs | Supramolecular crystalline inclusion complexes
CD | a-cyclodextrin