## Physchem_properties
Study_id | Instance | scl PHA ratio (mol%) | 3HB ratio (mol%) | 3HV ratio (mol%) | mcl PHA ratio (mol%) | 3HHx ratio (mol%) | 3HHp ratio (mol%) | 3HO ratio (mol%) | 3HN ratio (mol%) | 3HD ratio (mol%) | 3HUD ratio (mol%) | 3HDD ratio (mol%) | 3HTriD ratio (mol%) | 3HTTD ratio (mol%) | Unsaturated monomer ratio (mol%) | Uknown monomer ratio (mol%) | Mw | Mn | Density | Density_units | PDI | Additive | Additive1_type | Additive1_name | Additive1_percentage (wt%) | Additive_2 | Additive2_type | Additive2_name | Additive2_percentage (wt%) | final_PHA_percentage (wt%) | Row No
1 | 1 | 0 | 0 | 0 | 100 | 7.6 | 0 | 92.4 | 0 | 0 | 0 | 0 | 0 | 0 | 0 | 0 | 396000 | 216000 |  |  | 1.8 | No |  |  |  | No |  |  |  | 100 | 1
1 | 2 | 0 | 0 | 0 | 100 | 7.6 | 0 | 92.4 | 0 | 0 | 0 | 0 | 0 | 0 | 0 | 0 | 396000 | 216000 |  |  | 1.8 | Yes | Reinforcment and stiffening modifiers | C15A | 1 | No |  |  |  | 99 | 2
1 | 3 | 0 | 0 | 0 | 100 | 7.6 | 0 | 92.4 | 0 | 0 | 0 | 0 | 0 | 0 | 0 | 0 | 396000 | 216000 |  |  | 1.8 | Yes | Reinforcment and stiffening modifiers | C15A | 2.5 | No |  |  |  | 97.5 | 3
1 | 4 | 0 | 0 | 0 | 100 | 7.6 | 0 | 92.4 | 0 | 0 | 0 | 0 | 0 | 0 | 0 | 0 | 396000 | 216000 |  |  | 1.8 | Yes | Reinforcment and stiffening modifiers | C15A | 5 | No |  |  |  | 95 | 4
2 | 1 | 0 | 0 | 0 | 100 | 12 | 0 | 48 | 0 | 31 | 0 | 8 | 0 | 1 | 0 | 0 | 30000 |  |  |  | 1.5 | No |  |  |  | No |  |  |  | 100 | 5
3 | 1 | 0 | 0 | 0 | 100 |  | 0 | 86 | 0 |  | 0 | 0 | 0 | 0 | 0 | 14 | [5 empty] | No |  |  |  | No |  |  |  | 100 | 6
3 | 2 | 0 | 0 | 0 | 100 |  | 0 | 86 | 0 |  | 0 | 0 | 0 | 0 | 0 | 14 | [5 empty] | Yes | Reinforcment and stiffening modifiers | CNW | 1 | No |  |  |  | 99 | 7
3 | 3 | 0 | 0 | 0 | 100 |  | 0 | 86 | 0 |  | 0 | 0 | 0 | 0 | 0 | 14 | [5 empty] | Yes | Reinforcment and stiffening modifiers | CNW | 3 | No |  |  |  | 97 | 8
3 | 4 | 0 | 0 | 0 | 100 |  | 0 | 86 | 0 |  | 0 | 0 | 0 | 0 | 0 | 14 | [5 empty] | Yes | Reinforcment and stiffening modifiers | CNW | 6 | No |  |  |  | 94 | 9
3 | 1 | 0 | 0 | 0 | 100 |  | 0 | 86 | 0 |  | 0 | 0 | 0 | 0 | 0 | 14 | [5 empty] | No |  |  |  | No |  |  |  | 100 | 10
3 | 2 | 0 | 0 | 0 | 100 |  | 0 | 86 | 0 |  | 0 | 0 | 0 | 0 | 0 | 14 | [5 empty] | Yes | Reinforcment and stiffening modifiers | CNW | 1 | No |  |  |  | 99 | 11
3 | 3 | 0 | 0 | 0 | 100 |  | 0 | 86 | 0 |  | 0 | 0 | 0 | 0 | 0 | 14 | [5 empty] | Yes | Reinforcment and stiffening modifiers | CNW | 3 | No |  |  |  | 97 | 12
3 | 4 | 0 | 0 | 0 | 100 |  | 0 | 86 | 0 |  | 0 | 0 | 0 | 0 | 0 | 14 | [5 empty] | Yes | Reinforcment and stiffening modifiers | CNW | 6 | No |  |  |  | 94 | 13
4 | 1 | 0 | 0 | 0 | 100 | 3.3 | 0 | 32.2 | 0 | 64.5 | 0 | 0 | 0 | 0 | 0 | 0 | [5 empty] | No |  |  |  | No |  |  |  | 100 | 14
5 | 1 | 94 | 94 | 0 | 6 | 6 | 0 | 0 | 0 | 0 | 0 | 0 | 0 | 0 | 0 | 0 | 163000 |  | 1.2 | g/cm3 | 1.35 | No |  |  |  | No |  |  |  | 100 | 15
6 | 1 | 0 | 0 | 0 | 100 | 2 | 0 | 98 | 0 | 0 | 0 | 0 | 0 | 0 | 0 | 0 | 172000 |  |  |  | 1.75 |  |  |  |  | No |  |  |  | 100 | 16
6 | 2 | 0 | 0 | 0 | 100 | 2 | 0 | 98 | 0 | 0 | 0 | 0 | 0 | 0 | 0 | 0 | 172000 |  |  |  | 1.75 | Yes | Reinforcment and stiffening modifiers | L-231 | 0.06 | No |  |  |  | 99.94 | 17
6 | 3 | 0 | 0 | 0 | 100 | 2 | 0 | 98 | 0 | 0 | 0 | 0 | 0 | 0 | 0 | 0 | 172000 |  |  |  | 1.75 | Yes | Reinforcment and stiffening modifiers | L-231 | 0.2 | No |  |  |  | 99.8 | 18
6 | 4 | 0 | 0 | 0 | 100 | 2 | 0 | 98 | 0 | 0 | 0 | 0 | 0 | 0 | 0 | 0 | 172000 |  |  |  | 1.75 | Yes | Reinforcment and stiffening modifiers | L-231 | 0.5 | No |  |  |  | 99.5 | 19
7 | 1 | 86 | 72.9 | 13.1 | 14 | 0 | 14 | 0 | 0 | 0 | 0 | 0 | 0 | 0 | 0 | 0 | [5 empty] | No |  |  |  | No |  |  |  | 100 | 23
9 | 4 | 0 | 0 | 0 | 100 |  | 0 | 86 | 0 |  | 0 | 0 | 0 | 0 | 0 | 14 | [5 empty] | Yes | Reinforcment and stiffening modifiers | PHB | 50 | No |  |  |  | 50 | 33
9 | 5 | 0 | 0 | 0 | 100 |  | 0 | 86 | 0 |  | 0 | 0 | 0 | 0 | 0 | 14 | [5 empty] | Yes | Reinforcment and stiffening modifiers | PHB | 20 | No |  |  |  | 80 | 34
9 | 6 | 0 | 0 | 0 | 100 |  | 0 | 86 | 0 |  | 0 | 0 | 0 | 0 | 0 | 14 | [5 empty] | Yes | Reinforcment and stiffening modifiers | PHB | 10 | No |  |  |  | 90 | 35
9 | 7 | 0 | 0 | 0 | 100 |  | 0 | 86 | 0 |  | 0 | 0 | 0 | 0 | 0 | 14 | [5 empty] | No |  |  |  | No |  |  |  | 100 | 36
10 | 1 | 0 | 0 | 0 | 104 | 5 | 0 | 20 | 0 | 49 | 0 | 16 | 0 | 3 | 11 | 0 | 415000 | 147000 |  |  | 2.8 | No |  |  |  | No |  |  |  | 100 | 37
11 | 1 | 1 | 1 | 0 | 99 | 2 | 0 | 25 | 0 | 14 | 0 | 7 | 0 | 2 | 49 | 0 |  | 30000 |  |  | 2 | No |  |  |  | No |  |  |  | 100 | 38
Note on H261: ====== ID#AAABqgcGBvw tc={4462A7B5-D834-4E02-9495-60DF135D43FD} (2025-09-03 07:03:21) [Threaded comment] Your version of Excel allows you to read this threaded comment; however, any edits to it will get removed if the file is opened in a newer version of Excel. Learn more: https://go.microsoft.com/fwlink/?linkid=870924 Comment: x2, study id 28

## Thermal_properties
Study_id | Instance | Tg1 | Tg2 | Tc1 | Tc2 | Tmc | Tm1 | Tm2 | Td5 | Tdeg | Temperature_units | DΗm1 | DΗm2 | DHc1 | DHc2 | Enthaply_units | Crystallinity %
1 | 1 | -33 |  |  |  |  | 61 |  |  |  | celsius
1 | 2 | -33 |  |  |  |  | 61 |  |  |  | celsius
1 | 3 | -33 |  |  |  |  | 61 |  |  |  | celsius
1 | 4 | -32 |  |  |  |  | 60 |  |  |  | celsius
2 | 1 | -16 |  |  |  |  | 36 |  |  |  | celsius | [5 empty] | 6
3 | 1 | -37 | [8 empty] | celsius | [5 empty] | 0
3 | 2 | -37 | [8 empty] | celsius | [5 empty] | 0
3 | 3 | -37 | [8 empty] | celsius | [5 empty] | 0
3 | 4 | -37 | [8 empty] | celsius | [5 empty] | 0
3 | 1 | -34 |  |  |  |  | 57 |  |  |  | celsius | [5 empty] | 30
3 | 2 | -34 |  |  |  |  | 57 |  |  |  | celsius | [5 empty] | 30
3 | 3 | -34 |  |  |  |  | 57 |  |  |  | celsius | [5 empty] | 30
3 | 4 | -34 |  |  |  |  | 57 |  |  |  | celsius | [5 empty] | 30
4 | 1 | -49.35 |  |  |  |  | 52.21 |  |  |  | celsius | 22.75 |  |  |  | J/g | 15.6
5 | 1 |  |  |  |  | 50.2 | 124.1 | 143.5 |  |  | celsius | 60 |  |  |  | J/g | 49
6 | 1
6 | 2
6 | 3
6 | 4
7 | 1
9 | 4
9 | 5
9 | 6
9 | 7
10 | 1 | -43.4 |  |  |  |  | 43.5 |  |  |  | celsius | 9.6 |  |  |  | J/g
11 | 1 | -50 | [8 empty] | celsius

## Rheological_experimental_detail
Study_id | Instance | Test type | constant parameters | geometry | plate diameter | gap size | morphology | diameter | thickness | size units | Angular_frequency_units | Texp | Texp_units | Viscosity_units | Modulus_units | Strain_fixed(%) | Frequency_experimental_fixed (Hz)
1 | 1 | DFS | stress,temp | parallel plate | 25 |  |  |  |  | mm | Hz | 190 | celsius |  | Pa
1 | 2 | DFS | stress,temp | parallel plate | 25 |  |  |  |  | mm | Hz | 190 | celsius |  | Pa
1 | 3 | DFS | stress,temp | parallel plate | 25 |  |  |  |  | mm | Hz | 190 | celsius |  | Pa
1 | 4 | DFS | stress,temp | parallel plate | 25 |  |  |  |  | mm | Hz | 190 | celsius |  | Pa
2 | 1 | DFS | stress,temp | parallel plate | 20 | 1 |  |  |  | mm | Hz | 20 | celsius |  | Pa
3 | 1 | DTS | angular frequency,stress or strain | [7 empty] | Hz |  | celsius |  | Pa |  | 1
3 | 2 | DTS | angular frequency,stress or strain | [7 empty] | Hz |  | celsius |  | Pa |  | 1
3 | 3 | DTS | angular frequency,stress or strain | [7 empty] | Hz |  | celsius |  | Pa |  | 1
3 | 4 | DTS | angular frequency,stress or strain | [7 empty] | Hz |  | celsius |  | Pa |  | 1
3 | 1 | DTS | angular frequency,stress or strain | [7 empty] | Hz |  | celsius |  | Pa |  | 1
3 | 2 | DTS | angular frequency,stress or strain | [7 empty] | Hz |  | celsius |  | Pa |  | 1
3 | 3 | DTS | angular frequency,stress or strain | [7 empty] | Hz |  | celsius |  | Pa |  | 1
3 | 4 | DTS | angular frequency,stress or strain | [7 empty] | Hz |  | celsius |  | Pa |  | 1
4 | 1 | DTS | shear rate | [9 empty] | celsius | Pa*s
5 | 1 | DFS | stress,temp | parallel plate |  |  |  | 25 | 1 | mm | rad/s | 190 | celsius | Pa*s | Pa
6 | 1 | DFS | stress,temp | cone-plate | 25 |  |  | 25 | 2 | mm | rad/s | 190 | celsius | Pa*s | Pa |  | 1
6 | 2 | DFS | stress,temp | cone-plate | 25 |  |  | 25 | 2 | mm | rad/s | 190 | celsius | Pa*s | Pa |  | 1
6 | 3 | DFS | stress,temp | cone-plate | 25 |  |  | 25 | 2 | mm | rad/s | 190 | celsius | Pa*s | Pa |  | 1
6 | 4 | DFS | stress,temp | cone-plate | 25 |  |  | 25 | 2 | mm | rad/s | 190 | celsius | Pa*s | Pa |  | 1
7 | 1 | DTS | angular frequency,strain | cone-plate | 25 |  |  |  |  | mm |  |  | celsius |  | Mpa | 1 | 1
9 | 4 | DTS | angular frequency,stress or strain | [7 empty] | Hz |  | celsius |  | Pa |  | 1
9 | 5 | DTS | angular frequency,stress or strain | [7 empty] | Hz |  | celsius |  | Pa |  | 1
9 | 6 | DTS | angular frequency,stress or strain | [7 empty] | Hz |  | celsius |  | Pa |  | 1
9 | 7 | DTS | angular frequency,stress or strain | [7 empty] | Hz |  | celsius |  | Pa |  | 1
10 | 1 | DTS | angular frequency,strain | [9 empty] | celsius |  |  |  | 1.6
11 | 1 | DTS | angular frequency,strain | [9 empty] | celsius |  |  |  | 1.6

## Storage_modulus_G
Study_id | Instance
1 | 1 | 2.115 | 4.472 | 9.458 | 20.353 | 44.567 | 97.591 | 210.009 | 407.083 | 802.952 | 1477.204 | 2624.593 | 4425.791 | 6960.855 | 10211.212 | 14466.489 | 19451.64 | 24823.113 | 32234.468 | 41858.634 | 54356.262
1 | 2 | 1.321 | 2.474 | 4.879 | 10.14 | 21.074 | 50.346 | 104.633 | 237.241 | 484.534 | 955.724 | 1789.154 | 3017.006 | 5360.414 | 7863.443 | 11737.934 | 16921.616 | 22752.802 | 29546.05 | 37705.021 | 53417.717
1 | 3 | 1 | 3.629 | 7.411 | 14.618 | 29.856 | 70.095 | 145.676 | 313.486 | 662.952 | 1262.879 | 2364.158 | 4127.941 | 6840.665 | 10758.955 | 14979.306 | 22359.926 | 21973.86 | 29546.05 | 39041.633 | 56283.148
1 | 4 | 710.787 | 1137.563 | 1401.998 | 1758.26 | 2092.793 | 2447.964 | 3178.844 | 4056.669 | 5454.596 | 6722.55 | 9691.349 | 11944.169 | 16342.294 | 20855.149 | 26154.658 | 31130.94 | 41135.904 | 51588.93 | 58278.306 | 71825.456
2 | 1 | 146.255 | 211.868 | 285.672 | 413.831 | 592.36 | 868.427 | 1199.279 | 1758.198 | 2399.177 | 3645.744 | 4915.738 | 6788.528 | 9263.404 | 12490.308 | 16641.168 | 20884.977 | 25899.533 | 32504.386
3 | 1 | 1909853258.6 | 1782378767.4 | 1737800828.7 | 1621810097.4 | 1513561248.4 | 1432187899.3 | 1374041975.0 | 1282330582.7 | 1056817509.2 | 509330871.1 | 16904409.3 | 1492794.4 | 748169.5 | 481947.8 | 381065.8 | 309741.9
3 | 2 | 1963360276.8 | 1990673339.0 | 1857804455.1 | 1621810097.4 | 1667247212.6 | 1644371723.2 | 1621810097.4 | 1577611269.7 | 1213388850.5 | 553350109.2 | 74816950.1 | 31841975.2 | 18323144.2 | 11803206.4 | 8472274.1 | 5997910.8 | 4197589.8 | 3013006.0 | 2517676.9 | 2133044.9 | 1621810.1
3 | 3 | 2285598803.4 | 2254239212.2 | 2162718523.7 | 2103778439.8 | 1990673339.0 | 1990673339.0 | 1936421963.9 | 1883649089.5 | 1690440931.6 | 1132400363.2 | 468813382.1 | 293089324.5 | 273526872.6 | 241546083.4 | 231739465.0 | 219280493.5 | 222330989.1 | 219280493.5 | 207491351.7 | 193642196.4 | 176197604.6
3 | 4 | 3318944575.5 | 3228494121.7 | 3054921113.2 | 3097419299.2 | 3013006024.2 | 2930893245.3 | 2851018267.5 | 2660725059.8 | 2517676927.8 | 1555965631.6 | 727779804.5 | 599791076.3 | 538269782.5 | 523600436.6 | 488652359.3 | 481947797.6 | 475335225.9 | 462381021.4 | 456036916.0 | 437522105.2 | 413999674.8
3 | 1 | 1435489433.4 | 1402813704.6 | 1358313446.6 | 1339676687.4 | 1288249551.7 | 1250259030.2 | 1202264434.6 | 1114294533.6 | 1023292992.3 | 707945784.4 | 186208713.7 | 109647819.6 | 85703784.5 | 75335556.4 | 68706844.0 | 62661386.5 | 55335010.9 | 43351087.8
3 | 2 | 1621810097.4 | 1595879147.2 | 1548816618.9 | 1479108388.2 | 1422328787.1 | 1380384264.6 | 1318256738.6 | 1221799660.2 | 1064143018.2 | 812830516.2 | 263026799.2 | 174984668.9 | 144543977.1 | 131825673.9 | 121059813.4 | 116680961.7 | 105438689.6 | 89742879.5
3 | 3 | 2471724145.0 | 2398832919.0 | 2344228815.3 | 2290867652.8 | 2254239212.2 | 2187761623.9 | 2123244462.0 | 1995262315.0 | 1790605854.0 | 1174897554.9 | 449779854.9 | 306902198.8 | 258821291.5 | 232809125.8 | 213796209.0 | 200909281.3 | 186208713.7 | 148936107.8
3 | 4 | 2999162519.0 | 2773320104.7 | 2798981319.6 | 2818382931.3 | 2648500138.6 | 2630267991.9 | 2529297996.4 | 2415460834.4 | 2202926463.1 | 1513561248.4 | 818464788.1 | 635330931.9 | 575439937.3 | 533334895.5 | 493173804.0 | 460256573.6 | 419758984.0 | 371535229.1
4 | 1
5 | 1 | 147.444 | 287.623 | 636.681 | 1155.434 | 2115.876 | 4017.182 | 6252.858 | 7979.229 | 13593.562 | 20042.908 | 26517.3 | 33534.377 | 42408.317 | 68437.509 | 83477.322 | 102745.966 | 125325.398 | 142213.639 | 176627.697 | 219369.627
6 | 1 |  |  | 0.113 | 0.36 | 0.74 | 2.007 | 3.388 | 8.065 | 48.789 | 87.935
6 | 2 | 146.038 | 183.637 | 223.48 | 267.554 | 336.437 | 444.34 | 567.956 | 702.588 | 912.864 | 1308.432
6 | 3 | 1491.434 | 1516.04 | 1645.295 | 1815.028 | 1937.803 | 2172.979 | 2358.244 | 2644.446 | 3014.309 | 3668.317
6 | 4 | 29309.257 | 29309.257 | 30783.971 | 29792.82 | 31291.865 | 31291.865 | 31291.865 | 30783.971 | 30284.345 | 32332.886
7 | 1 | 271.104 | 66.449 | 46.882 | 34.177 | 26.89 | 20.034 | 16.11 | 13.385 | 10.647 | 8.561 | 6.174 | 4.262 | 3.465 | 2.61 | 1.669 | 1.313 | 1.079
9 | 4 | 1595879147236.7 | 1475706533275.9 | 1399587322572.6 | 944060876285.9 | 417830366646.6 | 247172414501.6 | 190107827992.3 | 142232878712.3 | 84139514164.5 | 77624711662.9 | 64714261574.9 | 55207743928.1 | 36224299841.7 | 16032453906.9 | 1099005839.4
9 | 5 | 138675582887.2 | 121338885046.5 | 103752841581.8 | 62950618285.7 | 2177709772.4 | 1428893958.5 | 845278845.2 | 474241985.3 | 12274392.3
9 | 6 | 26424087573.2 | 25118864315.1 | 23173946499.7 | 14454397707.5 | 824138115.0 | 426579518.8 | 336511569.4 | 103276140.6
9 | 7 | 2296148648.1 | 2065380155.8 | 1857804455.1 | 963829023.6 | 54954087.4 | 30831879.5 | 20749135.2 | 5727960.3 | 114025
10 | 1 | 3622420538.9 | 3524355895.2 | 3245809610.8 | 2948537589.5 | 2791056663.8 | 2570465226.9 | 2210333235.9 | 1703050554.5 | 366240517.3 | 74553360.2 | 34101775.4 | 24198589.9 | 17408541.1 | 11693325.7 | 7537628.754 | 4178084.863 | 721380.593
11 | 1 | 4115694220.6 | 4115694220.6 | 3846514036.9 | 3687289920.3 | 3504899312.6 | 3303481276.2 | 3140074727.9 | 3035653211.8 | 2813224694.2 | 2742763901.3 | 2607093968.8 | 2478134186.4 | 2335720487.8 | 2040184470.8 | 1737408767.9 | 1314398518.5 | 588694075.8 | 118090613.5 | 24921422.7 | 16192062.1
Note on W21: Unknown User: MPa ή Pa (δεν εδινε μοναδες στο paper)

## converted_MPa_Storage_modulus_G
Study_id | Instance
1 | 1 | 2.115e-06 | 4.472e-06 | 9.458e-06 | 2.0353e-05 | 4.4567e-05 | 9.7591e-05 | 0.000210009 | 0.000407083 | 0.000802952 | 0.001477204 | 0.002624593 | 0.004425791 | 0.006960855 | 0.010211212 | 0.014466489 | 0.01945164 | 0.024823113 | 0.032234468 | 0.041858634 | 0.054356262
1 | 2 | 1.321e-06 | 2.474e-06 | 4.879e-06 | 1.014e-05 | 2.1074e-05 | 5.0346e-05 | 0.000104633 | 0.000237241 | 0.000484534 | 0.000955724 | 0.001789154 | 0.003017006 | 0.005360414 | 0.007863443 | 0.011737934 | 0.016921616 | 0.022752802 | 0.02954605 | 0.037705021 | 0.053417717
1 | 3 | 1e-06 | 3.629e-06 | 7.411e-06 | 1.4618e-05 | 2.9856e-05 | 7.0095e-05 | 0.000145676 | 0.000313486 | 0.000662952 | 0.001262879 | 0.002364158 | 0.004127941 | 0.006840665 | 0.010758955 | 0.014979306 | 0.022359926 | 0.02197386 | 0.02954605 | 0.039041633 | 0.056283148
1 | 4 | 0.000710787 | 0.001137563 | 0.001401998 | 0.00175826 | 0.002092793 | 0.002447964 | 0.003178844 | 0.004056669 | 0.005454596 | 0.00672255 | 0.009691349 | 0.011944169 | 0.016342294 | 0.020855149 | 0.026154658 | 0.03113094 | 0.041135904 | 0.05158893 | 0.058278306 | 0.071825456
2 | 1 | 0.000146255 | 0.000211868 | 0.000285672 | 0.000413831 | 0.00059236 | 0.000868427 | 0.001199279 | 0.001758198 | 0.002399177 | 0.003645744 | 0.004915738 | 0.006788528 | 0.009263404 | 0.012490308 | 0.016641168 | 0.020884977 | 0.025899533 | 0.032504386
3 | 1 | 1909.853 | 1782.379 | 1737.801 | 1621.81 | 1513.561 | 1432.188 | 1374.042 | 1282.331 | 1056.818 | 509.3309 | 16.90441 | 1.492794 | 0.7481695 | 0.4819478 | 0.3810658 | 0.3097419
3 | 2 | 1963.36 | 1990.673 | 1857.804 | 1621.81 | 1667.247 | 1644.372 | 1621.81 | 1577.611 | 1213.389 | 553.3501 | 74.81695 | 31.84198 | 18.32314 | 11.80321 | 8.472274 | 5.997911 | 4.19759 | 3.013006 | 2.517677 | 2.133045 | 1.62181
3 | 3 | 2285.599 | 2254.239 | 2162.719 | 2103.778 | 1990.673 | 1990.673 | 1936.422 | 1883.649 | 1690.441 | 1132.4 | 468.8134 | 293.0893 | 273.5269 | 241.5461 | 231.7395 | 219.2805 | 222.331 | 219.2805 | 207.4914 | 193.6422 | 176.1976
3 | 4 | 3318.945 | 3228.494 | 3054.921 | 3097.419 | 3013.006 | 2930.893 | 2851.018 | 2660.725 | 2517.677 | 1555.966 | 727.7798 | 599.7911 | 538.2698 | 523.6004 | 488.6524 | 481.9478 | 475.3352 | 462.381 | 456.0369 | 437.5221 | 413.9997
3 | 1 | 1435.489 | 1402.814 | 1358.313 | 1339.677 | 1288.25 | 1250.259 | 1202.264 | 1114.295 | 1023.293 | 707.9458 | 186.2087 | 109.6478 | 85.70378 | 75.33556 | 68.70684 | 62.66139 | 55.33501 | 43.35109
3 | 2 | 1621.81 | 1595.879 | 1548.817 | 1479.108 | 1422.329 | 1380.384 | 1318.257 | 1221.8 | 1064.143 | 812.8305 | 263.0268 | 174.9847 | 144.544 | 131.8257 | 121.0598 | 116.681 | 105.4387 | 89.74288
3 | 3 | 2471.724 | 2398.833 | 2344.229 | 2290.868 | 2254.239 | 2187.762 | 2123.244 | 1995.262 | 1790.606 | 1174.898 | 449.7799 | 306.9022 | 258.8213 | 232.8091 | 213.7962 | 200.9093 | 186.2087 | 148.9361
3 | 4 | 2999.163 | 2773.32 | 2798.981 | 2818.383 | 2648.5 | 2630.268 | 2529.298 | 2415.461 | 2202.926 | 1513.561 | 818.4648 | 635.3309 | 575.4399 | 533.3349 | 493.1738 | 460.2566 | 419.759 | 371.5352
4 | 1
5 | 1 | 0.000147444 | 0.000287623 | 0.000636681 | 0.001155434 | 0.002115876 | 0.004017182 | 0.006252858 | 0.007979229 | 0.013593562 | 0.020042908 | 0.0265173 | 0.033534377 | 0.042408317 | 0.068437509 | 0.083477322 | 0.102745966 | 0.125325398 | 0.142213639 | 0.176627697 | 0.219369627
6 | 1 |  |  | 1.13e-07 | 3.6e-07 | 7.4e-07 | 2.007e-06 | 3.388e-06 | 8.065e-06 | 4.8789e-05 | 8.7935e-05
6 | 2 | 0.000146038 | 0.000183637 | 0.00022348 | 0.000267554 | 0.000336437 | 0.00044434 | 0.000567956 | 0.000702588 | 0.000912864 | 0.001308432
6 | 3 | 0.001491434 | 0.00151604 | 0.001645295 | 0.001815028 | 0.001937803 | 0.002172979 | 0.002358244 | 0.002644446 | 0.003014309 | 0.003668317
6 | 4 | 0.029309257 | 0.029309257 | 0.030783971 | 0.02979282 | 0.031291865 | 0.031291865 | 0.031291865 | 0.030783971 | 0.030284345 | 0.032332886
7 | 1 | 271.104 | 66.449 | 46.882 | 34.177 | 26.89 | 20.034 | 16.11 | 13.385 | 10.647 | 8.561 | 6.174 | 4.262 | 3.465 | 2.61 | 1.669 | 1.313 | 1.079
9 | 4 | 1595879.1 | 1475706.5 | 1399587.3 | 944060.9 | 417830.4 | 247172.4 | 190107.8 | 142232.9 | 84139.51 | 77624.71 | 64714.26 | 55207.74 | 36224.3 | 16032.45 | 1099.006
9 | 5 | 138675.6 | 121338.9 | 103752.8 | 62950.62 | 2177.71 | 1428.894 | 845.2788 | 474.242 | 12.27439
9 | 6 | 26424.09 | 25118.86 | 23173.95 | 14454.4 | 824.1381 | 426.5795 | 336.5116 | 103.2761
9 | 7 | 2296.149 | 2065.38 | 1857.804 | 963.829 | 54.95409 | 30.83188 | 20.74914 | 5.72796 | 0.114025
10 | 1 | 3622.421 | 3524.356 | 3245.81 | 2948.538 | 2791.057 | 2570.465 | 2210.333 | 1703.051 | 366.2405 | 74.55336 | 34.10178 | 24.19859 | 17.40854 | 11.69333 | 7.537628754 | 4.178084863 | 0.721380593
11 | 1 | 4115.694 | 4115.694 | 3846.514 | 3687.29 | 3504.899 | 3303.481 | 3140.075 | 3035.653 | 2813.225 | 2742.764 | 2607.094 | 2478.134 | 2335.72 | 2040.184 | 1737.409 | 1314.399 | 588.6941 | 118.0906 | 24.92142 | 16.19206

## Loss_modulus_G
Study_id | Instance
1 | 1
1 | 2
1 | 3
1 | 4
2 | 1 | 73.988 | 100.961 | 136.131 | 183.552 | 256.53 | 358.523 | 507.094 | 708.708 | 1026.651 | 1541.539 | 2399.177 | 3434.2 | 4915.738 | 7469.863 | 10821.013 | 14765.996 | 19909.726 | 28160.253
3 | 1
3 | 2
3 | 3
3 | 4
3 | 1
3 | 2
3 | 3
3 | 4
4 | 1
5 | 1 | 1898.591 | 2724.545 | 4127.493 | 6031.038 | 8973.069 | 12876.681 | 17036.191 | 18478.682 | 26757.837 | 33232.924 | 39098.214 | 47261.752 | 53148.411 | 60310.395 | 69058.257 | 78364.187 | 83477.322 | 87332.631 | 96452.562 | 100907.056
6 | 1
6 | 2
6 | 3
6 | 4
7 | 1 | 1220.086 | 918.996 | 669.939 | 556.624 | 452.503 | 388.463 | 322.757 | 271.104 | 222.807 | 195.49 | 171.522 | 150.493 | 126.408 | 113.354 | 98.378 | 86.317 | 74.101 | 62.924 | 50.599 | 42.501 | 33.077
9 | 4 | 25703957827.7 | 29376496519.6 | 38282474331.7 | 148593564228.7 | 34276778654.6 | 15066070661.9 | 15776112697.0 | 12618275345.9 | 13803842646.0 | 12618275345.9 | 12912192736.1 | 12912192736.1 | 9885530946.6 | 3564511334.3 | 803526122.2 | 142232878.7
9 | 5 | 3118889584.1 | 3118889584.1 | 4064433291.7 | 33573761424.3 | 961612278.4 | 302691342.8 | 155596563.2 | 73113908.3 | 6353309.3
9 | 6 | 552077439.3 | 472063041.3 | 688652296.3 | 3723917062.5 | 247742205.8 | 59841159.5 | 25763211.6 | 11324003.6 | 4073802.8
9 | 7 | 57279603.1 | 76383578.4 | 97498963.8 | 338064836.2 | 17258378.9 | 3491403.2 | 1342765.0 | 494310.7 | 116949.9
10 | 1 | 100826708.5 | 105064053.5 | 105064053.5 | 102219851.8 | 100826708.5 | 99452645.9 | 148061137.7 | 298108383.8 | 267115053.8 | 55126301.4 | 13413218.0 | 5807710.22 | 2884505.835 | 1911117.693 | 1119097.066 | 721380.593 | 105642.291
11 | 1
Note on W21: Unknown User: MPa ή Pa (δεν εδινε μοναδες στο paper)

## converted_MPa_Loss_modulus_G
Study_id | Instance
1 | 1
1 | 2
1 | 3
1 | 4
2 | 1 | 7.3988e-05 | 0.000100961 | 0.000136131 | 0.000183552 | 0.00025653 | 0.000358523 | 0.000507094 | 0.000708708 | 0.001026651 | 0.001541539 | 0.002399177 | 0.0034342 | 0.004915738 | 0.007469863 | 0.010821013 | 0.014765996 | 0.019909726 | 0.028160253
3 | 1
3 | 2
3 | 3
3 | 4
3 | 1
3 | 2
3 | 3
3 | 4
4 | 1
5 | 1 | 0.001898591 | 0.002724545 | 0.004127493 | 0.006031038 | 0.008973069 | 0.012876681 | 0.017036191 | 0.018478682 | 0.026757837 | 0.033232924 | 0.039098214 | 0.047261752 | 0.053148411 | 0.060310395 | 0.069058257 | 0.078364187 | 0.083477322 | 0.087332631 | 0.096452562 | 0.100907056
6 | 1
6 | 2
6 | 3
6 | 4
7 | 1 | 1220.086 | 918.996 | 669.939 | 556.624 | 452.503 | 388.463 | 322.757 | 271.104 | 222.807 | 195.49 | 171.522 | 150.493 | 126.408 | 113.354 | 98.378 | 86.317 | 74.101 | 62.924 | 50.599 | 42.501 | 33.077
9 | 4 | 25703.96 | 29376.5 | 38282.47 | 148593.6 | 34276.78 | 15066.07 | 15776.11 | 12618.28 | 13803.84 | 12618.28 | 12912.19 | 12912.19 | 9885.531 | 3564.511 | 803.5261 | 142.2329
9 | 5 | 3118.89 | 3118.89 | 4064.433 | 33573.76 | 961.6123 | 302.6913 | 155.5966 | 73.11391 | 6.353309
9 | 6 | 552.0774 | 472.063 | 688.6523 | 3723.917 | 247.7422 | 59.84116 | 25.76321 | 11.324 | 4.073803
9 | 7 | 57.2796 | 76.38358 | 97.49896 | 338.0648 | 17.25838 | 3.491403 | 1.342765 | 0.4943107 | 0.1169499
10 | 1 | 100.8267 | 105.0641 | 105.0641 | 102.2199 | 100.8267 | 99.45265 | 148.0611 | 298.1084 | 267.1151 | 55.1263 | 13.41322 | 5.80771022 | 2.884505835 | 1.911117693 | 1.119097066 | 0.721380593 | 0.105642291
11 | 1

## Angular_frequency
Study_id | Instance
1 | 1 | 0.01 | 0.016 | 0.027 | 0.043 | 0.069 | 0.113 | 0.183 | 0.295 | 0.481 | 0.782 | 1.261 | 2.052 | 3.372 | 5.382 | 8.759 | 14.536 | 23.656 | 38.876 | 63.887 | 100
1 | 2 | 0.005 | 0.008 | 0.014 | 0.023 | 0.04 | 0.068 | 0.115 | 0.194 | 0.319 | 0.551 | 0.932 | 1.562 | 2.592 | 4.26 | 7.351 | 12.56 | 21.047 | 34.926 | 59.676 | 100
1 | 3 | 0.005 | 0.008 | 0.014 | 0.023 | 0.04 | 0.068 | 0.115 | 0.194 | 0.319 | 0.551 | 0.932 | 1.562 | 2.592 | 4.26 | 7.351 | 12.56 | 21.047 | 34.926 | 59.676 | 100
1 | 4 | 0.01 | 0.016 | 0.027 | 0.043 | 0.069 | 0.113 | 0.183 | 0.295 | 0.481 | 0.782 | 1.261 | 2.052 | 3.372 | 5.382 | 8.759 | 14.536 | 23.656 | 38.876 | 63.887 | 100
2 | 1 | 0.099 | 0.141 | 0.193 | 0.283 | 0.397 | 0.566 | 0.772 | 1.082 | 1.559 | 2.225 | 3.148 | 4.453 | 6.184 | 8.747 | 12.486 | 17.501 | 24.982 | 35.015
3 | 1
3 | 2
3 | 3
3 | 4
3 | 1
3 | 2
3 | 3
3 | 4
4 | 1
5 | 1 | 1.754 | 2.511 | 4.02 | 6.001 | 9.084 | 14.144 | 20.098 | 24.99 | 40.016 | 60.576 | 79.675 | 110.08 | 149.966 | 270.614 | 379.176 | 590.349 | 875.013 | 1200.464 | 2005.101 | 3800.648
6 | 1 | 1.6 | 2.5 | 4 | 6.275 | 10 | 15.5 | 25 | 40 | 62 | 100
6 | 2 | 1.6 | 2.5 | 4 | 6.275 | 10 | 15.5 | 25 | 40 | 62 | 100
6 | 3 | 1.6 | 2.5 | 4 | 6.275 | 10 | 15.5 | 25 | 40 | 62 | 100
6 | 4 | 1.6 | 2.5 | 4 | 6.275 | 10 | 15.5 | 25 | 40 | 62 | 100
7 | 1
9 | 4
9 | 5
9 | 6
9 | 7
10 | 1
11 | 1

## Ang_freq_converted(rad.s-1)
Study_id | Instance
1 | 1 | 0.06283 | 0.100528 | 0.169641 | 0.270169 | 0.433527 | 0.709979 | 1.149789 | 1.853485 | 3.022123 | 4.913306 | 7.922863 | 12.892716 | 21.186276 | 33.815106 | 55.032797 | 91.329688 | 148.630648 | 244.257908 | 401.402021 | 628.3
1 | 2 | 0.031415 | 0.050264 | 0.087962 | 0.144509 | 0.25132 | 0.427244 | 0.722545 | 1.218902 | 2.004277 | 3.461933 | 5.855756 | 9.814046 | 16.285536 | 26.76558 | 46.186333 | 78.91448 | 132.238301 | 219.440058 | 374.944308 | 628.3
1 | 3 | 0.031415 | 0.050264 | 0.087962 | 0.144509 | 0.25132 | 0.427244 | 0.722545 | 1.218902 | 2.004277 | 3.461933 | 5.855756 | 9.814046 | 16.285536 | 26.76558 | 46.186333 | 78.91448 | 132.238301 | 219.440058 | 374.944308 | 628.3
1 | 4 | 0.06283 | 0.100528 | 0.169641 | 0.270169 | 0.433527 | 0.709979 | 1.149789 | 1.853485 | 3.022123 | 4.913306 | 7.922863 | 12.892716 | 21.186276 | 33.815106 | 55.032797 | 91.329688 | 148.630648 | 244.257908 | 401.402021 | 628.3
2 | 1 | 0.622017 | 0.885903 | 1.212619 | 1.778089 | 2.494351 | 3.556178 | 4.850476 | 6.798206 | 9.795197 | 13.979675 | 19.778884 | 27.978199 | 38.854072 | 54.957401 | 78.449538 | 109.958783 | 156.961906 | 219.999245
3 | 1
3 | 2
3 | 3
3 | 4
3 | 1
3 | 2
3 | 3
3 | 4
4 | 1
5 | 1 | 1.754 | 2.511 | 4.02 | 6.001 | 9.084 | 14.144 | 20.098 | 24.99 | 40.016 | 60.576 | 79.675 | 110.08 | 149.966 | 270.614 | 379.176 | 590.349 | 875.013 | 1200.464 | 2005.101 | 3800.648
6 | 1 | 1.6 | 2.5 | 4 | 6.275 | 10 | 15.5 | 25 | 40 | 62 | 100
6 | 2 | 1.6 | 2.5 | 4 | 6.275 | 10 | 15.5 | 25 | 40 | 62 | 100
6 | 3 | 1.6 | 2.5 | 4 | 6.275 | 10 | 15.5 | 25 | 40 | 62 | 100
6 | 4 | 1.6 | 2.5 | 4 | 6.275 | 10 | 15.5 | 25 | 40 | 62 | 100
7 | 1
9 | 4
9 | 5
9 | 6
9 | 7
10 | 1
11 | 1

## Temperature(°C)
Study_id | Instance
1 | 1
1 | 2
1 | 3
1 | 4
2 | 1
3 | 1 | -123 | -115 | -105 | -95 | -85 | -75 | -65 | -55 | -45 | -35 | -25 | -15 | -5 | 5 | 15 | 25
3 | 2 | -123 | -115 | -105 | -95 | -85 | -75 | -65 | -55 | -45 | -35 | -25 | -15 | -5 | 5 | 15 | 25 | 35 | 45 | 55 | 65 | 75
3 | 3 | -123 | -115 | -105 | -95 | -85 | -75 | -65 | -55 | -45 | -35 | -25 | -15 | -5 | 5 | 15 | 25 | 35 | 45 | 55 | 65 | 75
3 | 4 | -123 | -115 | -105 | -95 | -85 | -75 | -65 | -55 | -45 | -35 | -25 | -15 | -5 | 5 | 15 | 25 | 35 | 45 | 55 | 65 | 75
3 | 1 | -123 | -115 | -105 | -95 | -85 | -75 | -65 | -55 | -45 | -35 | -25 | -15 | -5 | 5 | 15 | 25 | 35 | 45
3 | 2 | -123 | -115 | -105 | -95 | -85 | -75 | -65 | -55 | -45 | -35 | -25 | -15 | -5 | 5 | 15 | 25 | 35 | 45
3 | 3 | -123 | -115 | -105 | -95 | -85 | -75 | -65 | -55 | -45 | -35 | -25 | -15 | -5 | 5 | 15 | 25 | 35 | 45
3 | 4 | -123 | -115 | -105 | -95 | -85 | -75 | -65 | -55 | -45 | -35 | -25 | -15 | -5 | 5 | 15 | 25 | 35 | 45
4 | 1 | 60 | 65 | 70 | 75 | 80 | 85 | 90 | 95 | 100 | 105 | 110 | 115 | 120
5 | 1
6 | 1
6 | 2
6 | 3
6 | 4
7 | 1 | 100 | 105 | 110 | 115 | 120 | 125 | 130 | 135 | 140 | 145 | 150 | 155 | 160 | 165 | 170 | 175 | 180
9 | 4 | -95 | -75 | -55 | -35 | -15 | 5 | 25 | 45 | 65 | 85 | 105 | 125 | 145 | 165 | 175 | 180
9 | 5 | -95 | -75 | -55 | -35 | -15 | 5 | 25 | 45 | 55
9 | 6 | -95 | -75 | -55 | -35 | -15 | 5 | 25 | 45 | 55
9 | 7 | -95 | -75 | -55 | -35 | -15 | 5 | 25 | 45 | 55
10 | 1 | -120 | -110 | -100 | -90 | -80 | -70 | -60 | -50 | -40 | -30 | -20 | -10 | 0 | 10 | 20 | 30 | 40
11 | 1 | -125 | -115 | -105 | -95 | -85 | -75 | -65 | -55 | -45 | -35 | -25 | -15 | -5 | 5 | 15 | 25 | 35 | 45 | 55 | 65
11
11
11
11
11
12
12
12
12
12
12
12
12
13
13
13
13
13
13
13
13
13
13
14
14
14
14
14
14
15
15
15
16
16
16
16
17
17
18
18
18
18
18
19
19
19
19
19
19
19
19
19
19
19
19
19
19
19
19
19
19
19
19
20
20
20
20
20
20
20
20
20
20
20
20
20
20
20
20
21
21
21
21
21
21
21
21
22
22
22
22
22
23
23
23
23
23
23
23
24
24
24
24
25
25
25
25
25
25
25
25
25
25
26
26
26
26
27
27
27
27
27
27
28
28
28
28
28
29
29
29
30
30
30
30
30
31
31
32
32
32
32
33
33
33
33
34
34
34
34
35
35
35
35
36
36
36
36
36
36
36
37
37
37
37
37
37
38
38
38
38
38
38
38
38
39
39
39
39
39
40
40
40
40
40
40
41
41
41
41
41
41
42
42
42
43
43
43
43
43
43
43
43
43
43
44
44
44
44
44
44
44
44
45
45
45
45
45
45
46
46
46
46
46
46
46
47
47
47
47
47
47
47
47
47
47
47
47
48
48
48
48
49
49
49
49
50
50
50
50
50
50
50
51
51
51
51
52
52
52
52
52
53
53
53
53
54
54
54
54
54
54
54
54
54
55
55
56
56
57
57
57
57
57
58
58
58
58
58
58
59
59
59
59
59
59
59
59
60

## Complex_viscosity
Study_id | Instance
1 | 1
1 | 2
1 | 3
1 | 4
2 | 1
3 | 1
3 | 2
3 | 3
3 | 4
3 | 1
3 | 2
3 | 3
3 | 4
4 | 1 | 63.721 | 53.813 | 40.036 | 29.786 | 22.316 | 17.319 | 13.16 | 10.654 | 8.505 | 7.182 | 5.856 | 5.051 | 4.387
5 | 1 | 1092.912 | 1084.85 | 1053.193 | 1000 | 970.819 | 914.987 | 837.201 | 789.053 | 711.361 | 622.604 | 553.051 | 487.644 | 417.425 | 324.529 | 269.692 | 209.673 | 171.683 | 136.473 | 97.803 | 60.444
6 | 1 | 7.601 | 7.425 | 7.425 | 7.002 | 7.084 | 6.526 | 6.681 | 6.301 | 5.942 | 5.942
6 | 2 | 149.326 | 118.114 | 94.528 | 72.186 | 57.771 | 45.696 | 36.145 | 28.59 | 23.979 | 20.35
6 | 3 | 940.856 | 638.997 | 444.281 | 305.299 | 222.459 | 151.087 | 102.613 | 75.652 | 53.219 | 42.096
6 | 4 | 20301.856 | 13003.285 | 8135.551 | 4914.123 | 3110.797 | 1992.458 | 1217.699 | 779.932 | 487.968 | 327.548
7 | 1
9 | 4
9 | 5
9 | 6
9 | 7
10 | 1
11 | 1

## Tandelta
Study_id | Instance
1 | 1
1 | 2
1 | 3
1 | 4
2 | 1
3 | 1 | [6 empty] | 0.032 | 0.05 | 0.106 | 0.353 | 2.153 | 0.914 | 0.552 | 0.338 | 0.379 | 0.353
3 | 2 | [6 empty] | 0.05 | 0.082 | 0.17 | 0.608 | 0.605 | 0.306 | 0.27 | 0.279 | 0.279 | 0.273
3 | 3 | [6 empty] | 0.094 | 0.115 | 0.197 | 0.353 | 0.311 | 0.173 | 0.159 | 0.156 | 0.147 | 0.15
3 | 4 | [6 empty] | 0.053 | 0.091 | 0.138 | 0.285 | 0.179 | 0.106 | 0.082 | 0.076 | 0.079 | 0.076
3 | 1 | [6 empty] | 0.029 | 0.034 | 0.063 | 0.206 | 0.343 | 0.178 | 0.098 | 0.07 | 0.06 | 0.059
3 | 2 | [6 empty] | 0.04 | 0.048 | 0.079 | 0.244 | 0.288 | 0.151 | 0.086 | 0.062 | 0.054 | 0.051
3 | 3 | [6 empty] | 0.021 | 0.028 | 0.054 | 0.194 | 0.246 | 0.125 | 0.075 | 0.058 | 0.052 | 0.054
3 | 4 | [6 empty] | 0.026 | 0.031 | 0.056 | 0.178 | 0.167 | 0.087 | 0.059 | 0.048 | 0.048 | 0.051
4 | 1
5 | 1
6 | 1 |  | 314.625 | 240.934 | 127.632 | 92.895 | 57.316 | 49.839 | 31.946 | 8.098 | 6.865
6 | 2 | 1.219 | 1.174 | 1.144 | 1.174 | 1.159 | 1.13 | 1.189 | 1.251 | 1.204 | 1.204
6 | 3 | 0.441 | 0.441 | 0.447 | 0.441 | 0.47 | 0.47 | 0.507 | 0.562 | 0.591 | 0.614
6 | 4 | 0.039 | 0.025 | 0.021 | 0.019 | 0.02 | 0.02 | 0.021 | 0.023 | 0.023 | 0.031
7 | 1
9 | 4
9 | 5
9 | 6
9 | 7
10 | 1 | 0.028 | 0.031 | 0.033 | 0.035 | 0.036 | 0.042 | 0.066 | 0.2 | 0.675 | 0.632 | 0.362 | 0.248 | 0.176 | 0.159 | 0.148 | 0.177 | 0.149
11 | 1 | 0.022 | 0.024 | 0.029 | 0.034 | 0.041 | 0.042 | 0.04 | 0.036 | 0.034 | 0.032 | 0.032 | 0.034 | 0.038 | 0.047 | 0.07 | 0.114 | 0.242 | 0.608 | 0.549 | 0.162

## Metadata
Study ID | Author | Date | Title | Doi
1 | Bruzaud et al. | 2010 | Characterization of bionanocomposites based on medium chain length polyhydroxyalkanoates synthesized by Pseudomonas oleovorans | 10.1016/j.polymertesting.2010.08.009
2 | Cruz Cruz et al. | 2015 | Characterization of medium chain length polyhydroxyalkanoate produced from olive oil deodorizer distillate | 10.1016/j.ijbiomac.2015.10.043
3 | Dufresne | 2012 | Dynamic mechanical analysis of the interphase in bacterial polyester/cellulose whiskers natural composites | 10.1163/156855400300183588
4 | Panaksri et al. | 2021 | Evaluation of 3D-Printing Scaffold Fabrication on Biosynthetic Medium-Chain-Length Polyhydroxyalkanoate Terpolyester as Biomaterial-Ink | 10.3390/polym13142222
5 | Caputo et al. | 2023 | Influence of FFF Process Conditions on the Thermal, Mechanical, and Rheological Properties of Poly(hydroxybutyrate-co-hydroxy Hexanoate) | 10.3390/polym15081817
6 | Nerkar et al. | 2013 | Melt Compounded Blends of Short and Medium Chain-Length Poly-3-hydroxyalkanoates | 10.1007/s10924-013-0635-6
7 | Li et al. | 2011 | Microbial production of polyhydroxyalkanoate block copolymer by recombinant Pseudomonas putida | 10.1007/s00253-010-3069-2
9 | Dufresne et al. | 2000 | Poly(3-hydroxybutyrate) and Poly(3-hydroxyoctanoate) Blends: Morphology and Mechanical Behavior | 10.1021/ma991854a
10 | Ashby et al. | 1998 | Radiation crosslinking of a bacterial medium-chain-length poly(hydroxyalkanoate) elastomer from tallow | 10.1016/s0141-8130(98)00034-8
11 | Ashby et al. | 2000 | Viscoelastic properties of linseed oil-based medium chain length poly(hydroxyalkanoate) films: effects of epoxidation and curing | 10.1016/S0141-8130(00)00140-9

## Info
Abbreviations
C15A | Cloisite 15A
CNW | cellulose nanowhiskers
L-231 | lauroyl peroxide
NC | nanocellulose